## IDS-VDS Characteristic (mA-mm)
VGS (V) | VDS = 0.100 V | VDS = 0.500 V | VDS = 0.900 V
-0.75 | 0.00032962 | 0.0013649 | 0.0045604
-0.74 | 0.00031809 | 0.0013184 | 0.0043826
-0.73 | 0.00030217 | 0.0012684 | 0.0042751
-0.72 | 0.00028862 | 0.0012215 | 0.0041778
-0.71 | 0.00027421 | 0.0011715 | 0.0039973
-0.7 | 0.00026284 | 0.0011264 | 0.0038946
-0.69 | 0.00025099 | 0.0010856 | 0.0037565
-0.68 | 0.00024206 | 0.0010444 | 0.0036444
-0.67 | 0.00023049 | 0.001004 | 0.0035074
-0.66 | 0.00021912 | 0.0009724 | 0.0034049
-0.65 | 0.00020906 | 0.0009398 | 0.0033084
-0.64 | 0.00020004 | 0.0009047 | 0.0032013
-0.63 | 0.0001927 | 0.0008701 | 0.0030897
-0.62 | 0.00018349 | 0.0008431 | 0.0029949
-0.61 | 0.00017441 | 0.000811 | 0.0028764
-0.6 | 0.00016754 | 0.0007787 | 0.0027963
-0.59 | 0.00015888 | 0.0007497 | 0.0026868
-0.58 | 0.00015174 | 0.0007189 | 0.002597
-0.57 | 0.00014424 | 0.0006953 | 0.0025158
-0.56 | 0.00013751 | 0.000661 | 0.002435
-0.55 | 0.00013148 | 0.0006386 | 0.0023677
-0.54 | 0.00012512 | 0.0006171 | 0.0022834
-0.53 | 0.00011972 | 0.0005962 | 0.0022216
-0.52 | 0.00011467 | 0.0005741 | 0.0021483
-0.51 | 0.00010946 | 0.0005553 | 0.0020905
-0.5 | 0.00010676 | 0.0005373 | 0.0020278
-0.49 | 0.00010288 | 0.0005201 | 0.0019878
-0.48 | 0.00010071 | 0.0005108 | 0.0019387
-0.47 | 9.959e-05 | 0.0005027 | 0.0019064
-0.46 | 0.00010008 | 0.0005041 | 0.0019146
-0.45 | 0.00010312 | 0.0005069 | 0.0019075
-0.44 | 0.00010836 | 0.000518 | 0.0019372
-0.43 | 0.00011661 | 0.00054 | 0.0020311
-0.42 | 0.00013089 | 0.0005822 | 0.0021583
-0.41 | 0.00015294 | 0.0006474 | 0.0023509
-0.4 | 0.00018367 | 0.0007391 | 0.0026601
-0.39 | 0.00022813 | 0.0008757 | 0.0031225
-0.38 | 0.00028971 | 0.001067 | 0.003766
-0.37 | 0.00037658 | 0.0013398 | 0.0047036
-0.36 | 0.00049649 | 0.0017203 | 0.006103
-0.35 | 0.0006869 | 0.0022508 | 0.00798
-0.34 | 0.0009267 | 0.0030006 | 0.010612
-0.33 | 0.0012487 | 0.0040279 | 0.01427
-0.32 | 0.0017012 | 0.0054197 | 0.019589
-0.31 | 0.0023136 | 0.007556 | 0.026871
-0.3 | 0.0031775 | 0.010267 | 0.037049
-0.29 | 0.0043492 | 0.014062 | 0.051089
-0.28 | 0.006099 | 0.019155 | 0.07074
-0.27 | 0.008309 | 0.026315 | 0.09808
-0.26 | 0.011317 | 0.036094 | 0.13361
-0.25 | 0.015433 | 0.049076 | 0.18377
-0.24 | 0.020971 | 0.0677 | 0.2518
-0.23 | 0.028692 | 0.09242 | 0.34381
-0.22 | 0.039013 | 0.1253 | 0.46611
-0.21 | 0.052974 | 0.16854 | 0.6352
-0.2 | 0.07247 | 0.2287 | 0.8562
-0.19 | 0.09783 | 0.30858 | 1.1525
-0.18 | 0.1323 | 0.41468 | 1.5488
-0.17 | 0.17817 | 0.55753 | 2.0592
-0.16 | 0.23873 | 0.7445 | 2.7329
-0.15 | 0.32052 | 0.9897 | 3.5583
-0.14 | 0.43027 | 1.3066 | 4.6675
-0.13 | 0.571 | 1.7301 | 6.042
-0.12 | 0.761 | 2.2721 | 7.717
-0.11 | 1.0082 | 2.9684 | 9.761
-0.1 | 1.3288 | 3.8623 | 12.191
-0.09 | 1.7517 | 4.9481 | 15.135
-0.08 | 2.2769 | 6.319 | 18.475
-0.07 | 2.9568 | 8.024 | 22.3
-0.06 | 3.7972 | 10.083 | 26.682
-0.05 | 4.8571 | 12.53 | 31.669
-0.04 | 6.074 | 15.459 | 37.056
-0.03 | 7.641 | 18.839 | 43.142
-0.02 | 9.502 | 22.747 | 49.46
-0.01 | 11.664 | 27.232 | 56.565
0 | 14.224 | 32.178 | 64.15
0.01 | 17.07 | 37.758 | 72.13
0.02 | 20.292 | 43.725 | 80.55
0.03 | 23.908 | 50.268 | 89.6
0.04 | 27.813 | 57.18 | 98.72
0.05 | 31.996 | 64.67 | 108.41
0.06 | 36.495 | 72.6 | 118.48
0.07 | 41.211 | 80.79 | 128.74
0.08 | 46.079 | 89.51 | 139.34
0.09 | 51.125 | 98.6 | 150.17
0.1 | 56.2 | 107.89 | 161.28
0.11 | 61.27 | 117.55 | 172.62
0.12 | 66.52 | 127.43 | 184.23
0.13 | 71.65 | 137.61 | 195.77
0.14 | 76.76 | 148.05 | 207.61
0.15 | 81.7 | 158.68 | 219.55
0.16 | 86.53 | 169.58 | 231.69
0.17 | 91.32 | 180.46 | 243.88
0.18 | 95.81 | 191.58 | 255.81
0.19 | 100.15 | 202.78 | 268.22
0.2 | 104.36 | 214.13 | 280.5
0.21 | 108.3 | 225.59 | 292.96
0.22 | 112.06 | 237.05 | 305.33
0.23 | 115.62 | 248.66 | 317.55
0.24 | 119.03 | 260.19 | 329.89
0.25 | 122.26 | 271.87 | 342.34
0.26 | 125.35 | 283.31 | 354.58
0.27 | 128.05 | 294.95 | 366.69
0.28 | 130.63 | 306.4 | 378.91
0.29 | 133.16 | 317.83 | 390.95
0.3 | 135.52 | 329.42 | 403.01
0.31 | 137.93 | 340.6 | 415.03
0.32 | 139.88 | 351.86 | 426.56
0.33 | 141.76 | 363.08 | 438.52
0.34 | 143.62 | 374.06 | 450.02
0.35 | 145.31 | 384.83 | 461.54
0.36 | 147.01 | 395.56 | 472.78
0.37 | 148.46 | 406.23 | 483.88
0.38 | 149.77 | 416.56 | 494.93
0.39 | 151.18 | 426.72 | 505.66
0.4 | 152.6 | 436.57 | 516.27
0.41 | 153.64 | 446.42 | 526.6
0.42 | 154.74 | 456.15 | 536.94
0.43 | 155.68 | 465.37 | 546.95
0.44 | 156.7 | 474.42 | 556.71
0.45 | 157.87 | 483.16 | 566.36
0.46 | 158.52 | 491.81 | 575.4
0.47 | 159.23 | 500.03 | 584.6
0.48 | 160.11 | 508 | 593.6
0.49 | 160.85 | 515.6 | 602.2
0.5 | 161.71 | 523.01 | 610.6

## Tranconductance (mS-mm)
VGS (V) | VDS = 0.100 V | VDS = 0.500 V | VDS = 0.900 V
-0.75 | -0.001153 | -0.00465 | -0.01778
-0.74 | -0.0013725 | -0.004825 | -0.014265
-0.73 | -0.0014735 | -0.004845 | -0.01024
-0.72 | -0.001398 | -0.004845 | -0.01389
-0.71 | -0.001289 | -0.004755 | -0.01416
-0.7 | -0.001161 | -0.004295 | -0.01204
-0.69 | -0.001039 | -0.0041 | -0.01251
-0.68 | -0.001025 | -0.00408 | -0.012455
-0.67 | -0.001147 | -0.0036 | -0.011975
-0.66 | -0.0010715 | -0.00321 | -0.00995
-0.65 | -0.000954 | -0.003385 | -0.01018
-0.64 | -0.000818 | -0.003485 | -0.010935
-0.63 | -0.0008275 | -0.00308 | -0.01032
-0.62 | -0.0009145 | -0.002955 | -0.010665
-0.61 | -0.0007975 | -0.00322 | -0.00993
-0.6 | -0.0007765 | -0.003065 | -0.00948
-0.59 | -0.00079 | -0.00299 | -0.009965
-0.58 | -0.000732 | -0.00272 | -0.00855
-0.57 | -0.0007115 | -0.002895 | -0.0081
-0.56 | -0.000638 | -0.002835 | -0.007405
-0.55 | -0.0006195 | -0.002195 | -0.00758
-0.54 | -0.000588 | -0.00212 | -0.007305
-0.53 | -0.0005225 | -0.00215 | -0.006755
-0.52 | -0.000513 | -0.002045 | -0.006555
-0.51 | -0.0003955 | -0.00184 | -0.006025
-0.5 | -0.000329 | -0.00176 | -0.005135
-0.49 | -0.0003025 | -0.001325 | -0.004455
-0.48 | -0.0001645 | -0.00087 | -0.00407
-0.47 | -3.15e-05 | -0.000335 | -0.001205
-0.46 | 0.0001765 | 0.00021 | 5.5e-05
-0.45 | 0.000414 | 0.000695 | 0.00113
-0.44 | 0.0006745 | 0.001655 | 0.00618
-0.43 | 0.0011265 | 0.00321 | 0.011055
-0.42 | 0.0018165 | 0.00537 | 0.01599
-0.41 | 0.002639 | 0.007845 | 0.02509
-0.4 | 0.0037595 | 0.011415 | 0.03858
-0.39 | 0.005302 | 0.016395 | 0.055295
-0.38 | 0.0074225 | 0.023205 | 0.079055
-0.37 | 0.010339 | 0.032665 | 0.11685
-0.36 | 0.015516 | 0.04555 | 0.16382
-0.35 | 0.0215105 | 0.064015 | 0.22545
-0.34 | 0.02809 | 0.088855 | 0.3145
-0.33 | 0.038725 | 0.120955 | 0.44885
-0.32 | 0.053245 | 0.176405 | 0.63005
-0.31 | 0.073815 | 0.242365 | 0.873
-0.3 | 0.10178 | 0.3253 | 1.2109
-0.29 | 0.146075 | 0.4444 | 1.68455
-0.28 | 0.19799 | 0.61265 | 2.34955
-0.27 | 0.2609 | 0.84695 | 3.1435
-0.26 | 0.3562 | 1.13805 | 4.2845
-0.25 | 0.4827 | 1.5803 | 5.9095
-0.24 | 0.66295 | 2.1672 | 8.002
-0.23 | 0.9021 | 2.88 | 10.7155
-0.22 | 1.2141 | 3.806 | 14.5695
-0.21 | 1.67285 | 5.17 | 19.5045
-0.2 | 2.2428 | 7.002 | 25.865
-0.19 | 2.9915 | 9.299 | 34.63
-0.18 | 4.017 | 12.4475 | 45.335
-0.17 | 5.3215 | 16.491 | 59.205
-0.16 | 7.1175 | 21.6085 | 74.955
-0.15 | 9.577 | 28.105 | 96.73
-0.14 | 12.524 | 37.02 | 124.185
-0.13 | 16.5365 | 48.275 | 152.475
-0.12 | 21.86 | 61.915 | 185.95
-0.11 | 28.39 | 79.51 | 223.7
-0.1 | 37.175 | 98.985 | 268.7
-0.09 | 47.405 | 122.835 | 314.2
-0.08 | 60.255 | 153.795 | 358.25
-0.07 | 76.015 | 188.2 | 410.35
-0.06 | 95.015 | 225.3 | 468.45
-0.05 | 113.84 | 268.8 | 518.7
-0.04 | 139.195 | 315.45 | 573.65
-0.03 | 171.4 | 364.4 | 620.2
-0.02 | 201.15 | 419.65 | 671.15
-0.01 | 236.1 | 471.55 | 734.5
0 | 270.3 | 526.3 | 778.25
0.01 | 303.4 | 577.35 | 820
0.02 | 341.9 | 625.5 | 873.5
0.03 | 376.05 | 672.75 | 908.5
0.04 | 404.4 | 720.1 | 940.5
0.05 | 434.1 | 771 | 988
0.06 | 460.75 | 806 | 1016.5
0.07 | 479.2 | 845.5 | 1043
0.08 | 495.7 | 890.5 | 1071.5
0.09 | 506.05 | 919 | 1097
0.1 | 507.25 | 947.5 | 1122.5
0.11 | 516 | 977 | 1147.5
0.12 | 519 | 1003 | 1157.5
0.13 | 512 | 1031 | 1169
0.14 | 502.5 | 1053.5 | 1189
0.15 | 488.5 | 1076.5 | 1204
0.16 | 481 | 1089 | 1216.5
0.17 | 464 | 1100 | 1206
0.18 | 441.5 | 1116 | 1217
0.19 | 427.5 | 1127.5 | 1234.5
0.2 | 407.5 | 1140.5 | 1237
0.21 | 385 | 1146 | 1241.5
0.22 | 366 | 1153.5 | 1229.5
0.23 | 348.5 | 1157 | 1228
0.24 | 332 | 1160.5 | 1239.5
0.25 | 316 | 1156 | 1234.5
0.26 | 289.5 | 1154 | 1217.5
0.27 | 264 | 1154.5 | 1216.5
0.28 | 255.5 | 1144 | 1213
0.29 | 244.5 | 1151 | 1205
0.3 | 238.5 | 1138.5 | 1204
0.31 | 218 | 1122 | 1177.5
0.32 | 191.5 | 1124 | 1174.5
0.33 | 187 | 1110 | 1173
0.34 | 177.5 | 1087.5 | 1151
0.35 | 169.5 | 1075 | 1138
0.36 | 157.5 | 1070 | 1117
0.37 | 138 | 1050 | 1107.5
0.38 | 136 | 1024.5 | 1089
0.39 | 141.5 | 1000.5 | 1067
0.4 | 123 | 985 | 1047
0.41 | 107 | 979 | 1033.5
0.42 | 102 | 947.5 | 1017.5
0.43 | 98 | 913.5 | 988.5
0.44 | 109.5 | 889.5 | 970.5
0.45 | 91 | 869.5 | 934.5
0.46 | 68 | 843.5 | 912
0.47 | 79.5 | 809.5 | 910
0.48 | 81 | 778.5 | 880
0.49 | 80 | 750.5 | 850
0.5 | 86 | 741 | 840