## IDS-VDS Characteristic (mA-mm)
VGS (V) | VDS = 0.100 V | VDS = 0.500 V | VDS = 0.900 V
-0.75 | 0.00032687 | 0.0013498 | 0.0044849
-0.74 | 0.00031332 | 0.0013002 | 0.0043098
-0.73 | 0.00029862 | 0.0012502 | 0.0041785
-0.72 | 0.00028416 | 0.0012032 | 0.0040419
-0.71 | 0.00027171 | 0.0011534 | 0.0039053
-0.7 | 0.00025749 | 0.0011071 | 0.0038021
-0.69 | 0.00024544 | 0.0010671 | 0.0036705
-0.68 | 0.0002347 | 0.0010332 | 0.0035667
-0.67 | 0.00022362 | 0.000993 | 0.0034426
-0.66 | 0.00021377 | 0.0009568 | 0.0033351
-0.65 | 0.00020347 | 0.0009211 | 0.0032254
-0.64 | 0.00019447 | 0.0008817 | 0.0031415
-0.63 | 0.00018592 | 0.0008459 | 0.0030421
-0.62 | 0.00017656 | 0.0008139 | 0.002941
-0.61 | 0.0001679 | 0.0007894 | 0.0028541
-0.6 | 0.00016094 | 0.0007569 | 0.0027491
-0.59 | 0.00015318 | 0.0007349 | 0.0026785
-0.58 | 0.00014649 | 0.0007018 | 0.0025944
-0.57 | 0.00014033 | 0.0006816 | 0.0025105
-0.56 | 0.00013421 | 0.0006507 | 0.0024266
-0.55 | 0.00012736 | 0.0006309 | 0.0023457
-0.54 | 0.000122 | 0.0006064 | 0.0022744
-0.53 | 0.00011653 | 0.0005851 | 0.0021942
-0.52 | 0.00011191 | 0.0005656 | 0.002123
-0.51 | 0.00010684 | 0.0005457 | 0.0020585
-0.5 | 0.00010399 | 0.0005285 | 0.0020088
-0.49 | 0.00010047 | 0.000516 | 0.0019617
-0.48 | 9.832e-05 | 0.000504 | 0.0019267
-0.47 | 9.804e-05 | 0.00049728 | 0.0019086
-0.46 | 9.838e-05 | 0.0004984 | 0.0018817
-0.45 | 0.00010011 | 0.00050381 | 0.0019052
-0.44 | 0.00010611 | 0.00051589 | 0.001952
-0.43 | 0.00011503 | 0.00054285 | 0.0020275
-0.42 | 0.00013012 | 0.0005839 | 0.002174
-0.41 | 0.00015152 | 0.0006496 | 0.0023876
-0.4 | 0.00018299 | 0.0007485 | 0.0027165
-0.39 | 0.00022779 | 0.0008853 | 0.0031945
-0.38 | 0.00029153 | 0.0010857 | 0.0039032
-0.37 | 0.00037892 | 0.0013664 | 0.0048743
-0.36 | 0.00049956 | 0.0017598 | 0.006389
-0.35 | 0.0006974 | 0.0022989 | 0.008363
-0.34 | 0.0009398 | 0.0030791 | 0.011262
-0.33 | 0.001265 | 0.004135 | 0.015302
-0.32 | 0.0017204 | 0.0056171 | 0.020697
-0.31 | 0.0023427 | 0.007779 | 0.028515
-0.3 | 0.0032108 | 0.010583 | 0.039316
-0.29 | 0.0043896 | 0.01448 | 0.054208
-0.28 | 0.006159 | 0.019778 | 0.07484
-0.27 | 0.008432 | 0.027074 | 0.10294
-0.26 | 0.011481 | 0.037103 | 0.14063
-0.25 | 0.01564 | 0.050526 | 0.19225
-0.24 | 0.021276 | 0.06973 | 0.26163
-0.23 | 0.029043 | 0.09424 | 0.3579
-0.22 | 0.039371 | 0.12755 | 0.48369
-0.21 | 0.053594 | 0.17294 | 0.659
-0.2 | 0.07343 | 0.23377 | 0.8873
-0.19 | 0.09919 | 0.31649 | 1.1853
-0.18 | 0.13366 | 0.42502 | 1.5873
-0.17 | 0.18099 | 0.56909 | 2.1102
-0.16 | 0.24258 | 0.755 | 2.7774
-0.15 | 0.32508 | 1.005 | 3.6443
-0.14 | 0.43725 | 1.3397 | 4.7349
-0.13 | 0.5796 | 1.7577 | 6.141
-0.12 | 0.7685 | 2.3098 | 7.834
-0.11 | 1.0199 | 3.0013 | 9.894
-0.1 | 1.3471 | 3.9009 | 12.3
-0.09 | 1.7707 | 5.0374 | 15.252
-0.08 | 2.3085 | 6.414 | 18.63
-0.07 | 2.9817 | 8.101 | 22.508
-0.06 | 3.8418 | 10.205 | 26.964
-0.05 | 4.9092 | 12.691 | 31.849
-0.04 | 6.145 | 15.64 | 37.347
-0.03 | 7.724 | 19.062 | 43.345
-0.02 | 9.576 | 22.946 | 49.844
-0.01 | 11.795 | 27.443 | 56.861
0 | 14.34 | 32.44 | 64.65
0.01 | 17.238 | 38.063 | 72.49
0.02 | 20.406 | 43.941 | 80.95
0.03 | 24.081 | 50.588 | 89.97
0.04 | 27.972 | 57.5 | 99.23
0.05 | 32.187 | 65.03 | 108.94
0.06 | 36.717 | 72.92 | 118.93
0.07 | 41.445 | 81.27 | 129.33
0.08 | 46.344 | 89.83 | 139.97
0.09 | 51.365 | 98.91 | 150.83
0.1 | 56.481 | 108.25 | 161.75
0.11 | 61.51 | 117.89 | 173.23
0.12 | 66.8 | 127.95 | 184.85
0.13 | 71.97 | 137.91 | 196.4
0.14 | 77.02 | 148.45 | 208.34
0.15 | 82.02 | 158.97 | 220.05
0.16 | 86.93 | 169.86 | 232.29
0.17 | 91.56 | 180.83 | 244.41
0.18 | 96.14 | 191.8 | 256.52
0.19 | 100.4 | 203.22 | 268.8
0.2 | 104.54 | 214.53 | 280.98
0.21 | 108.61 | 226.01 | 293.52
0.22 | 112.32 | 237.44 | 305.8
0.23 | 115.96 | 248.97 | 318.13
0.24 | 119.24 | 260.49 | 330.34
0.25 | 122.42 | 272.17 | 342.8
0.26 | 125.43 | 283.82 | 355
0.27 | 128.23 | 295.13 | 367.17
0.28 | 131 | 306.74 | 379.43
0.29 | 133.41 | 318.2 | 391.2
0.3 | 135.67 | 329.66 | 403.45
0.31 | 137.93 | 340.98 | 415.39
0.32 | 140.1 | 352.09 | 427.12
0.33 | 142.02 | 363.29 | 438.92
0.34 | 143.86 | 374.26 | 450.3
0.35 | 145.43 | 385.15 | 461.8
0.36 | 146.93 | 395.75 | 473.02
0.37 | 148.77 | 406.38 | 484.2
0.38 | 150.05 | 416.75 | 495.08
0.39 | 151.26 | 426.94 | 505.87
0.4 | 152.52 | 436.89 | 516.44
0.41 | 153.57 | 446.52 | 526.83
0.42 | 154.92 | 456.21 | 537.16
0.43 | 155.85 | 465.52 | 547.02
0.44 | 156.71 | 474.54 | 556.91
0.45 | 157.61 | 483.31 | 566.49
0.46 | 158.71 | 491.85 | 575.7
0.47 | 159.47 | 500.12 | 584.8
0.48 | 160.21 | 508.02 | 593.8
0.49 | 160.89 | 515.72 | 602.2
0.5 | 161.67 | 523.03 | 610.7

## Tranconductance (mS-mm)
VGS (V) | VDS = 0.100 V | VDS = 0.500 V | VDS = 0.900 V
-0.75 | -0.001355 | -0.00496 | -0.01751
-0.74 | -0.0014125 | -0.00498 | -0.01532
-0.73 | -0.001458 | -0.00485 | -0.013395
-0.72 | -0.0013455 | -0.00484 | -0.01366
-0.71 | -0.0013335 | -0.004805 | -0.01199
-0.7 | -0.0013135 | -0.004315 | -0.01174
-0.69 | -0.0011395 | -0.003695 | -0.01177
-0.68 | -0.001091 | -0.003705 | -0.011395
-0.67 | -0.0010465 | -0.00382 | -0.01158
-0.66 | -0.0010075 | -0.003595 | -0.01086
-0.65 | -0.000965 | -0.003755 | -0.00968
-0.64 | -0.0008775 | -0.00376 | -0.009165
-0.63 | -0.0008955 | -0.00339 | -0.010025
-0.62 | -0.000901 | -0.002825 | -0.0094
-0.61 | -0.000781 | -0.00285 | -0.009595
-0.6 | -0.000736 | -0.002725 | -0.00878
-0.59 | -0.0007225 | -0.002755 | -0.007735
-0.58 | -0.0006425 | -0.002665 | -0.0084
-0.57 | -0.000614 | -0.002555 | -0.00839
-0.56 | -0.0006485 | -0.002535 | -0.00824
-0.55 | -0.0006105 | -0.002215 | -0.00761
-0.54 | -0.0005415 | -0.00229 | -0.007575
-0.53 | -0.0005045 | -0.00204 | -0.00757
-0.52 | -0.0004845 | -0.00197 | -0.006785
-0.51 | -0.000396 | -0.001855 | -0.00571
-0.5 | -0.0003185 | -0.001485 | -0.00484
-0.49 | -0.0002835 | -0.001225 | -0.004105
-0.48 | -0.0001215 | -0.000936 | -0.002655
-0.47 | 3e-06 | -0.00028 | -0.00225
-0.46 | 0.0001035 | 0.0003265 | -0.00017
-0.45 | 0.0003865 | 0.0008745 | 0.003515
-0.44 | 0.000746 | 0.001952 | 0.006115
-0.43 | 0.0012005 | 0.0034005 | 0.0111
-0.42 | 0.0018245 | 0.0053375 | 0.018005
-0.41 | 0.0026435 | 0.00823 | 0.027125
-0.4 | 0.0038135 | 0.011785 | 0.040345
-0.39 | 0.005427 | 0.01686 | 0.059335
-0.38 | 0.0075565 | 0.024055 | 0.08399
-0.37 | 0.0104015 | 0.033705 | 0.12429
-0.36 | 0.015924 | 0.046625 | 0.174435
-0.35 | 0.022012 | 0.065965 | 0.24365
-0.34 | 0.02838 | 0.091805 | 0.34695
-0.33 | 0.03903 | 0.1269 | 0.47175
-0.32 | 0.053885 | 0.1822 | 0.66065
-0.31 | 0.07452 | 0.248295 | 0.93095
-0.3 | 0.102345 | 0.33505 | 1.28465
-0.29 | 0.14741 | 0.45975 | 1.7762
-0.28 | 0.20212 | 0.6297 | 2.4366
-0.27 | 0.2661 | 0.86625 | 3.2895
-0.26 | 0.3604 | 1.1726 | 4.4655
-0.25 | 0.48975 | 1.63135 | 6.05
-0.24 | 0.67015 | 2.1857 | 8.2825
-0.23 | 0.90475 | 2.891 | 11.103
-0.22 | 1.22755 | 3.935 | 15.055
-0.21 | 1.70295 | 5.311 | 20.1805
-0.2 | 2.2798 | 7.1775 | 26.315
-0.19 | 3.0115 | 9.5625 | 35
-0.18 | 4.09 | 12.63 | 46.245
-0.17 | 5.446 | 16.499 | 59.505
-0.16 | 7.2045 | 21.7955 | 76.705
-0.15 | 9.7335 | 29.235 | 97.875
-0.14 | 12.726 | 37.635 | 124.835
-0.13 | 16.5625 | 48.505 | 154.955
-0.12 | 22.015 | 62.18 | 187.65
-0.11 | 28.93 | 79.555 | 223.3
-0.1 | 37.54 | 101.805 | 267.9
-0.09 | 48.07 | 125.655 | 316.5
-0.08 | 60.55 | 153.18 | 362.8
-0.07 | 76.665 | 189.55 | 416.7
-0.06 | 96.375 | 229.5 | 467.05
-0.05 | 115.16 | 271.75 | 519.15
-0.04 | 140.74 | 318.55 | 574.8
-0.03 | 171.55 | 365.3 | 624.85
-0.02 | 203.55 | 419.05 | 675.8
-0.01 | 238.2 | 474.7 | 740.3
0 | 272.15 | 531 | 781.45
0.01 | 303.3 | 575.05 | 815
0.02 | 342.15 | 626.25 | 874
0.03 | 378.3 | 677.95 | 914
0.04 | 405.3 | 722.1 | 948.5
0.05 | 437.25 | 771 | 985
0.06 | 462.9 | 812 | 1019.5
0.07 | 481.35 | 845.5 | 1052
0.08 | 496 | 882 | 1075
0.09 | 506.85 | 921 | 1089
0.1 | 507.25 | 949 | 1120
0.11 | 515.95 | 985 | 1155
0.12 | 523 | 1001 | 1158.5
0.13 | 511 | 1025 | 1174.5
0.14 | 502.5 | 1053 | 1182.5
0.15 | 495.5 | 1070.5 | 1197.5
0.16 | 477 | 1093 | 1218
0.17 | 460.5 | 1097 | 1211.5
0.18 | 442 | 1119.5 | 1219.5
0.19 | 420 | 1136.5 | 1223
0.2 | 410.5 | 1139.5 | 1236
0.21 | 389 | 1145.5 | 1241
0.22 | 367.5 | 1148 | 1230.5
0.23 | 346 | 1152.5 | 1227
0.24 | 323 | 1160 | 1233.5
0.25 | 309.5 | 1166.5 | 1233
0.26 | 290.5 | 1148 | 1218.5
0.27 | 278.5 | 1146 | 1221.5
0.28 | 259 | 1153.5 | 1201.5
0.29 | 233.5 | 1146 | 1201
0.3 | 226 | 1139 | 1209.5
0.31 | 221.5 | 1121.5 | 1183.5
0.32 | 204.5 | 1115.5 | 1176.5
0.33 | 188 | 1108.5 | 1159
0.34 | 170.5 | 1093 | 1144
0.35 | 153.5 | 1074.5 | 1136
0.36 | 167 | 1061.5 | 1120
0.37 | 156 | 1050 | 1103
0.38 | 124.5 | 1028 | 1083.5
0.39 | 123.5 | 1007 | 1068
0.4 | 115.5 | 979 | 1048
0.41 | 120 | 966 | 1036
0.42 | 114 | 950 | 1009.5
0.43 | 89.5 | 916.5 | 987.5
0.44 | 88 | 889.5 | 973.5
0.45 | 100 | 865.5 | 939.5
0.46 | 93 | 840.5 | 915.5
0.47 | 75 | 808.5 | 905
0.48 | 71 | 780 | 870
0.49 | 73 | 750.5 | 845
0.5 | 78 | 731 | 850