## IDS-VDS Characteristic (mA-mm)
VGS (V) | VDS = 0.100 V | VDS = 0.500 V | VDS = 0.900 V
-0.75 | 0.00028852 | 0.0011332 | 0.0036365
-0.74 | 0.00027647 | 0.0010913 | 0.0035415
-0.73 | 0.00026236 | 0.0010515 | 0.003431
-0.72 | 0.00025084 | 0.0010121 | 0.0033098
-0.71 | 0.00023904 | 0.0009765 | 0.0032162
-0.7 | 0.00022876 | 0.0009433 | 0.0031143
-0.69 | 0.00021778 | 0.0009086 | 0.0030091
-0.68 | 0.00020917 | 0.0008814 | 0.002921
-0.67 | 0.00019914 | 0.0008407 | 0.002848
-0.66 | 0.00019129 | 0.0008062 | 0.0027461
-0.65 | 0.00018258 | 0.0007824 | 0.0026655
-0.64 | 0.0001736 | 0.0007554 | 0.0025761
-0.63 | 0.00016705 | 0.0007209 | 0.0025021
-0.62 | 0.00015909 | 0.0006956 | 0.0024261
-0.61 | 0.00015224 | 0.0006714 | 0.002342
-0.6 | 0.00014545 | 0.0006491 | 0.0022818
-0.59 | 0.00013964 | 0.000626 | 0.0022098
-0.58 | 0.00013174 | 0.000602 | 0.002138
-0.57 | 0.00012634 | 0.0005809 | 0.0020711
-0.56 | 0.00012049 | 0.0005622 | 0.002002
-0.55 | 0.0001161 | 0.0005413 | 0.0019441
-0.54 | 0.00011018 | 0.0005208 | 0.0018716
-0.53 | 0.00010631 | 0.000506 | 0.0018163
-0.52 | 0.00010208 | 0.00048744 | 0.0017583
-0.51 | 9.868e-05 | 0.0004734 | 0.0017125
-0.5 | 9.443e-05 | 0.0004606 | 0.0016817
-0.49 | 9.343e-05 | 0.00045006 | 0.0016536
-0.48 | 9.222e-05 | 0.00044146 | 0.0016301
-0.47 | 9.204e-05 | 0.00044244 | 0.0016217
-0.46 | 9.356e-05 | 0.00044592 | 0.0016327
-0.45 | 9.771e-05 | 0.00045341 | 0.0016546
-0.44 | 0.00010505 | 0.00047182 | 0.0017141
-0.43 | 0.00011622 | 0.0005074 | 0.0018192
-0.42 | 0.00013338 | 0.00055997 | 0.0019919
-0.41 | 0.0001588 | 0.0006416 | 0.0022312
-0.4 | 0.00019491 | 0.0007521 | 0.0026008
-0.39 | 0.00024593 | 0.0009132 | 0.0031331
-0.38 | 0.00031727 | 0.001141 | 0.0038879
-0.37 | 0.00041754 | 0.0014561 | 0.0049792
-0.36 | 0.00055342 | 0.0018981 | 0.00661
-0.35 | 0.0007711 | 0.0025133 | 0.008741
-0.34 | 0.0010425 | 0.0033693 | 0.011804
-0.33 | 0.0014098 | 0.004541 | 0.016031
-0.32 | 0.0019165 | 0.00629 | 0.021991
-0.31 | 0.0026085 | 0.008527 | 0.030273
-0.3 | 0.0035703 | 0.01167 | 0.041707
-0.29 | 0.0048826 | 0.015913 | 0.05748
-0.28 | 0.006833 | 0.021762 | 0.07952
-0.27 | 0.009308 | 0.029856 | 0.10935
-0.26 | 0.012669 | 0.040603 | 0.14933
-0.25 | 0.017214 | 0.055448 | 0.20494
-0.24 | 0.023282 | 0.07621 | 0.2791
-0.23 | 0.031843 | 0.10351 | 0.38114
-0.22 | 0.043232 | 0.13943 | 0.51645
-0.21 | 0.05882 | 0.18913 | 0.7021
-0.2 | 0.07936 | 0.25511 | 0.9424
-0.19 | 0.10717 | 0.34343 | 1.2658
-0.18 | 0.1445 | 0.46275 | 1.6856
-0.17 | 0.1946 | 0.6169 | 2.2407
-0.16 | 0.2605 | 0.8246 | 2.9638
-0.15 | 0.34899 | 1.0879 | 3.8604
-0.14 | 0.46627 | 1.445 | 5.0202
-0.13 | 0.6201 | 1.9023 | 6.477
-0.12 | 0.8234 | 2.4855 | 8.246
-0.11 | 1.0866 | 3.2212 | 10.346
-0.1 | 1.435 | 4.1765 | 12.941
-0.09 | 1.8806 | 5.367 | 15.973
-0.08 | 2.4456 | 6.826 | 19.434
-0.07 | 3.1535 | 8.645 | 23.504
-0.06 | 4.0495 | 10.725 | 27.923
-0.05 | 5.1669 | 13.362 | 33.036
-0.04 | 6.463 | 16.379 | 38.608
-0.03 | 8.087 | 19.893 | 44.745
-0.02 | 9.999 | 23.945 | 51.282
-0.01 | 12.268 | 28.448 | 58.6
0 | 14.855 | 33.606 | 66.26
0.01 | 17.799 | 39.186 | 74.41
0.02 | 21.043 | 45.282 | 82.9
0.03 | 24.75 | 51.872 | 91.96
0.04 | 28.707 | 58.89 | 101.18
0.05 | 32.941 | 66.34 | 111.04
0.06 | 37.476 | 74.37 | 121.06
0.07 | 42.221 | 82.78 | 131.48
0.08 | 47.158 | 91.52 | 142.26
0.09 | 52.181 | 100.6 | 152.96
0.1 | 57.19 | 109.81 | 164.13
0.11 | 62.37 | 119.58 | 175.53
0.12 | 67.56 | 129.58 | 187.13
0.13 | 72.7 | 139.76 | 198.83
0.14 | 77.76 | 150.1 | 210.53
0.15 | 82.66 | 160.76 | 222.46
0.16 | 87.51 | 171.61 | 234.61
0.17 | 92.16 | 182.54 | 246.72
0.18 | 96.61 | 193.66 | 258.79
0.19 | 101.02 | 204.75 | 271
0.2 | 105.11 | 216.12 | 283.31
0.21 | 108.95 | 227.73 | 295.71
0.22 | 112.7 | 239.19 | 308.01
0.23 | 116.17 | 250.73 | 320.13
0.24 | 119.55 | 262.13 | 332.5
0.25 | 122.71 | 273.83 | 344.88
0.26 | 125.69 | 285.29 | 357.01
0.27 | 128.45 | 296.83 | 369.27
0.28 | 131.12 | 308.31 | 381.19
0.29 | 133.48 | 319.59 | 393.34
0.3 | 135.82 | 331.08 | 405.34
0.31 | 138.01 | 342.36 | 417.09
0.32 | 140.06 | 353.46 | 428.85
0.33 | 142.18 | 364.52 | 440.48
0.34 | 143.75 | 375.46 | 451.93
0.35 | 145.43 | 386.28 | 463.34
0.36 | 147.08 | 396.93 | 474.49
0.37 | 148.42 | 407.54 | 485.48
0.38 | 150.01 | 417.7 | 496.35
0.39 | 151.1 | 427.78 | 507.11
0.4 | 152.38 | 437.67 | 517.56
0.41 | 153.57 | 447.3 | 528.03
0.42 | 154.74 | 456.9 | 538.11
0.43 | 155.65 | 466.04 | 548.1
0.44 | 156.59 | 475 | 557.81
0.45 | 157.54 | 483.69 | 567.25
0.46 | 158.45 | 492.21 | 576.2
0.47 | 159.39 | 500.27 | 585.4
0.48 | 159.97 | 508.1 | 594.2
0.49 | 160.64 | 515.68 | 602.8
0.5 | 161.5 | 522.93 | 611

## Tranconductance (mS-mm)
VGS (V) | VDS = 0.100 V | VDS = 0.500 V | VDS = 0.900 V
-0.75 | -0.001205 | -0.00419 | -0.0095
-0.74 | -0.001308 | -0.004085 | -0.010275
-0.73 | -0.0012815 | -0.00396 | -0.011585
-0.72 | -0.001166 | -0.00375 | -0.01074
-0.71 | -0.001104 | -0.00344 | -0.009775
-0.7 | -0.001063 | -0.003395 | -0.010355
-0.69 | -0.0009795 | -0.003095 | -0.009665
-0.68 | -0.000932 | -0.003395 | -0.008055
-0.67 | -0.000894 | -0.00376 | -0.008745
-0.66 | -0.000828 | -0.002915 | -0.009125
-0.65 | -0.0008845 | -0.00254 | -0.0085
-0.64 | -0.0007765 | -0.003075 | -0.00817
-0.63 | -0.0007255 | -0.00299 | -0.0075
-0.62 | -0.0007405 | -0.002475 | -0.008005
-0.61 | -0.000682 | -0.002325 | -0.007215
-0.6 | -0.00063 | -0.00227 | -0.00661
-0.59 | -0.0006855 | -0.002355 | -0.00719
-0.58 | -0.000665 | -0.002255 | -0.006935
-0.57 | -0.0005625 | -0.00199 | -0.0068
-0.56 | -0.000512 | -0.00198 | -0.00635
-0.55 | -0.0005155 | -0.00207 | -0.00652
-0.54 | -0.0004895 | -0.001765 | -0.00639
-0.53 | -0.000405 | -0.001668 | -0.005665
-0.52 | -0.0003815 | -0.00163 | -0.00519
-0.51 | -0.0003825 | -0.001342 | -0.00383
-0.5 | -0.0002625 | -0.001167 | -0.002945
-0.49 | -0.0001105 | -0.000957 | -0.00258
-0.48 | -6.95e-05 | -0.000381 | -0.001595
-0.47 | 6.7e-05 | 0.000223 | 0.00013
-0.46 | 0.0002835 | 0.0005485 | 0.001645
-0.45 | 0.0005745 | 0.001295 | 0.00407
-0.44 | 0.0009255 | 0.0026995 | 0.00823
-0.43 | 0.0014165 | 0.0044075 | 0.01389
-0.42 | 0.002129 | 0.00671 | 0.0206
-0.41 | 0.0030765 | 0.0096065 | 0.030445
-0.4 | 0.0043565 | 0.01358 | 0.045095
-0.39 | 0.006118 | 0.019445 | 0.064355
-0.38 | 0.0085805 | 0.027145 | 0.092305
-0.37 | 0.0118075 | 0.037855 | 0.136105
-0.36 | 0.017678 | 0.05286 | 0.18809
-0.35 | 0.024454 | 0.07356 | 0.2597
-0.34 | 0.031935 | 0.101385 | 0.3645
-0.33 | 0.0437 | 0.146035 | 0.50935
-0.32 | 0.059935 | 0.1993 | 0.7121
-0.31 | 0.08269 | 0.269 | 0.9858
-0.3 | 0.113705 | 0.3693 | 1.36035
-0.29 | 0.163135 | 0.5046 | 1.89065
-0.28 | 0.22127 | 0.69715 | 2.5935
-0.27 | 0.2918 | 0.94205 | 3.4905
-0.26 | 0.3953 | 1.2796 | 4.7795
-0.25 | 0.53065 | 1.78035 | 6.4885
-0.24 | 0.73145 | 2.4031 | 8.81
-0.23 | 0.9975 | 3.161 | 11.8675
-0.22 | 1.34885 | 4.281 | 16.048
-0.21 | 1.8064 | 5.784 | 21.2975
-0.2 | 2.4175 | 7.715 | 28.185
-0.19 | 3.257 | 10.382 | 37.16
-0.18 | 4.3715 | 13.6735 | 48.745
-0.17 | 5.8 | 18.0925 | 63.91
-0.16 | 7.7195 | 23.55 | 80.985
-0.15 | 10.2885 | 31.02 | 102.82
-0.14 | 13.5555 | 40.72 | 130.83
-0.13 | 17.8565 | 52.025 | 161.29
-0.12 | 23.325 | 65.945 | 193.45
-0.11 | 30.58 | 84.55 | 234.75
-0.1 | 39.7 | 107.29 | 281.35
-0.09 | 50.53 | 132.475 | 324.65
-0.08 | 63.645 | 163.9 | 376.55
-0.07 | 80.195 | 194.95 | 424.45
-0.06 | 100.67 | 235.85 | 476.6
-0.05 | 120.675 | 282.7 | 534.25
-0.04 | 146.005 | 326.55 | 585.45
-0.03 | 176.8 | 378.3 | 633.7
-0.02 | 209.05 | 427.75 | 692.75
-0.01 | 242.8 | 483.05 | 748.9
0 | 276.55 | 536.9 | 790.5
0.01 | 309.4 | 583.8 | 832
0.02 | 347.55 | 634.3 | 877.5
0.03 | 383.2 | 680.4 | 914
0.04 | 409.55 | 723.4 | 954
0.05 | 438.45 | 774 | 994
0.06 | 464 | 822 | 1022
0.07 | 484.1 | 857.5 | 1060
0.08 | 498 | 891 | 1074
0.09 | 501.6 | 914.5 | 1093.5
0.1 | 509.45 | 949 | 1128.5
0.11 | 518.5 | 988.5 | 1150
0.12 | 516.5 | 1009 | 1165
0.13 | 510 | 1026 | 1170
0.14 | 498 | 1050 | 1181.5
0.15 | 487.5 | 1075.5 | 1204
0.16 | 475 | 1089 | 1213
0.17 | 455 | 1102.5 | 1209
0.18 | 443 | 1110.5 | 1214
0.19 | 425 | 1123 | 1226
0.2 | 396.5 | 1149 | 1235.5
0.21 | 379.5 | 1153.5 | 1235
0.22 | 361 | 1150 | 1221
0.23 | 342.5 | 1147 | 1224.5
0.24 | 327 | 1155 | 1237.5
0.25 | 307 | 1158 | 1225.5
0.26 | 287 | 1150 | 1219.5
0.27 | 271.5 | 1151 | 1209
0.28 | 251.5 | 1138 | 1203.5
0.29 | 235 | 1138.5 | 1207.5
0.3 | 226.5 | 1138.5 | 1187.5
0.31 | 212 | 1119 | 1175.5
0.32 | 208.5 | 1108 | 1169.5
0.33 | 184.5 | 1100 | 1154
0.34 | 162.5 | 1088 | 1143
0.35 | 166.5 | 1073.5 | 1128
0.36 | 149.5 | 1063 | 1107
0.37 | 146.5 | 1038.5 | 1093
0.38 | 134 | 1012 | 1081.5
0.39 | 118.5 | 998.5 | 1060.5
0.4 | 123.5 | 976 | 1046
0.41 | 118 | 961.5 | 1027.5
0.42 | 104 | 937 | 1003.5
0.43 | 92.5 | 905 | 985
0.44 | 94.5 | 882.5 | 957.5
0.45 | 93 | 860.5 | 919.5
0.46 | 92.5 | 829 | 907.5
0.47 | 76 | 794.5 | 900
0.48 | 62.5 | 770.5 | 870
0.49 | 76.5 | 741.5 | 840
0.5 | 86 | 725 | 820