## IDS-VDS Characteristic (mA-mm)
VGS (V) | VDS = 0.100 V | VDS = 0.500 V | VDS = 0.900 V
-0.75 | 0.00028133 | 0.0011091 | 0.0036077
-0.74 | 0.00027064 | 0.0010747 | 0.0035008
-0.73 | 0.00025966 | 0.0010352 | 0.0034012
-0.72 | 0.00024773 | 0.0010025 | 0.0033038
-0.71 | 0.00023803 | 0.0009572 | 0.0031932
-0.7 | 0.00022722 | 0.0009263 | 0.0030989
-0.69 | 0.00021712 | 0.0008935 | 0.003016
-0.68 | 0.00020631 | 0.0008604 | 0.0029156
-0.67 | 0.00019795 | 0.0008287 | 0.0028176
-0.66 | 0.00018955 | 0.0007959 | 0.0027371
-0.65 | 0.00018121 | 0.0007695 | 0.0026368
-0.64 | 0.00017286 | 0.00074 | 0.0025497
-0.63 | 0.00016691 | 0.0007126 | 0.0024889
-0.62 | 0.00015856 | 0.0006892 | 0.0024106
-0.61 | 0.0001516 | 0.0006577 | 0.0023323
-0.6 | 0.00014452 | 0.0006402 | 0.0022438
-0.59 | 0.00013795 | 0.0006144 | 0.0021807
-0.58 | 0.00013204 | 0.000595 | 0.0021121
-0.57 | 0.00012587 | 0.0005731 | 0.0020435
-0.56 | 0.00012033 | 0.0005563 | 0.0019726
-0.55 | 0.00011443 | 0.0005327 | 0.0019154
-0.54 | 0.00010925 | 0.0005129 | 0.0018525
-0.53 | 0.00010428 | 0.00049823 | 0.001812
-0.52 | 0.00010053 | 0.00048034 | 0.0017558
-0.51 | 9.709e-05 | 0.00046615 | 0.0017096
-0.5 | 9.397e-05 | 0.00045537 | 0.0016692
-0.49 | 9.22e-05 | 0.00044151 | 0.0016364
-0.48 | 9.095e-05 | 0.00043955 | 0.0016145
-0.47 | 9.134e-05 | 0.00043508 | 0.001609
-0.46 | 9.242e-05 | 0.00043705 | 0.0016108
-0.45 | 9.644e-05 | 0.00044878 | 0.0016356
-0.44 | 0.00010289 | 0.00046852 | 0.001701
-0.43 | 0.00011459 | 0.00050286 | 0.0018017
-0.42 | 0.00013099 | 0.00055227 | 0.0019593
-0.41 | 0.00015605 | 0.0006338 | 0.0022005
-0.4 | 0.00019068 | 0.000741 | 0.002572
-0.39 | 0.00024084 | 0.0009021 | 0.0031065
-0.38 | 0.00031109 | 0.0011227 | 0.0038577
-0.37 | 0.0004101 | 0.0014326 | 0.0049243
-0.36 | 0.00054481 | 0.0018572 | 0.006532
-0.35 | 0.0007576 | 0.0024657 | 0.008673
-0.34 | 0.0010227 | 0.0033174 | 0.01174
-0.33 | 0.0013842 | 0.0044837 | 0.015901
-0.32 | 0.0018761 | 0.006192 | 0.021861
-0.31 | 0.0025657 | 0.008386 | 0.0299
-0.3 | 0.0035135 | 0.011476 | 0.041537
-0.29 | 0.0048108 | 0.015651 | 0.05726
-0.28 | 0.006674 | 0.02144 | 0.07892
-0.27 | 0.009142 | 0.029423 | 0.10877
-0.26 | 0.012423 | 0.040154 | 0.14972
-0.25 | 0.016927 | 0.054431 | 0.20434
-0.24 | 0.022902 | 0.07519 | 0.27639
-0.23 | 0.031272 | 0.10205 | 0.38189
-0.22 | 0.042413 | 0.13827 | 0.51589
-0.21 | 0.05762 | 0.18632 | 0.7019
-0.2 | 0.07798 | 0.25243 | 0.9441
-0.19 | 0.1051 | 0.33955 | 1.2621
-0.18 | 0.14174 | 0.45576 | 1.6918
-0.17 | 0.19089 | 0.6115 | 2.237
-0.16 | 0.25674 | 0.8127 | 2.9424
-0.15 | 0.34344 | 1.0765 | 3.8616
-0.14 | 0.46013 | 1.4298 | 5.0129
-0.13 | 0.6128 | 1.8856 | 6.463
-0.12 | 0.8143 | 2.4592 | 8.233
-0.11 | 1.0741 | 3.1982 | 10.338
-0.1 | 1.4132 | 4.1293 | 12.921
-0.09 | 1.8599 | 5.3231 | 15.885
-0.08 | 2.4183 | 6.764 | 19.38
-0.07 | 3.1292 | 8.548 | 23.37
-0.06 | 4.013 | 10.692 | 27.838
-0.05 | 5.1132 | 13.238 | 32.961
-0.04 | 6.399 | 16.254 | 38.467
-0.03 | 8.016 | 19.726 | 44.509
-0.02 | 9.897 | 23.72 | 51.215
-0.01 | 12.155 | 28.24 | 58.49
0 | 14.762 | 33.376 | 66.13
0.01 | 17.689 | 38.929 | 74.35
0.02 | 20.924 | 44.996 | 82.73
0.03 | 24.6 | 51.737 | 91.86
0.04 | 28.525 | 58.64 | 101.18
0.05 | 32.763 | 66.22 | 110.95
0.06 | 37.273 | 74.05 | 121
0.07 | 41.97 | 82.59 | 131.56
0.08 | 46.89 | 91.3 | 142.16
0.09 | 51.963 | 100.34 | 153.14
0.1 | 56.98 | 109.74 | 164.35
0.11 | 62.15 | 119.36 | 175.57
0.12 | 67.38 | 129.38 | 187.33
0.13 | 72.58 | 139.67 | 199.09
0.14 | 77.6 | 150.13 | 210.9
0.15 | 82.58 | 160.59 | 222.94
0.16 | 87.39 | 171.69 | 234.94
0.17 | 91.98 | 182.66 | 247.16
0.18 | 96.45 | 193.72 | 259.27
0.19 | 100.86 | 205.11 | 271.7
0.2 | 104.99 | 216.35 | 283.99
0.21 | 109.01 | 227.92 | 296.38
0.22 | 112.64 | 239.49 | 308.78
0.23 | 116.04 | 251.01 | 321.2
0.24 | 119.55 | 262.56 | 333.47
0.25 | 122.71 | 274.33 | 345.75
0.26 | 125.73 | 285.86 | 358.09
0.27 | 128.54 | 297.39 | 370.27
0.28 | 131.06 | 308.92 | 382.42
0.29 | 133.57 | 320.22 | 394.63
0.3 | 135.8 | 331.84 | 406.46
0.31 | 138.07 | 343.16 | 418.48
0.32 | 140.15 | 354.34 | 430.23
0.33 | 142.19 | 365.53 | 441.99
0.34 | 143.84 | 376.37 | 453.53
0.35 | 145.52 | 387.29 | 464.82
0.36 | 147.17 | 398.01 | 476.13
0.37 | 148.7 | 408.62 | 487.41
0.38 | 150.18 | 418.98 | 498.24
0.39 | 151.27 | 429.03 | 508.94
0.4 | 152.56 | 439 | 519.45
0.41 | 153.78 | 448.78 | 529.88
0.42 | 154.79 | 458.35 | 540.16
0.43 | 155.96 | 467.49 | 550.25
0.44 | 156.63 | 476.53 | 559.83
0.45 | 157.67 | 485.28 | 569.44
0.46 | 158.52 | 493.82 | 578.6
0.47 | 159.5 | 502.01 | 588
0.48 | 160.06 | 509.84 | 596.6
0.49 | 160.81 | 517.48 | 605
0.5 | 161.62 | 524.79 | 613.6

## Tranconductance (mS-mm)
VGS (V) | VDS = 0.100 V | VDS = 0.500 V | VDS = 0.900 V
-0.75 | -0.001069 | -0.00344 | -0.01069
-0.74 | -0.0010835 | -0.003695 | -0.010325
-0.73 | -0.0011455 | -0.00361 | -0.00985
-0.72 | -0.0010815 | -0.0039 | -0.0104
-0.71 | -0.0010255 | -0.00381 | -0.010245
-0.7 | -0.0010455 | -0.003185 | -0.00886
-0.69 | -0.0010455 | -0.003295 | -0.009165
-0.68 | -0.0009585 | -0.00324 | -0.00992
-0.67 | -0.000838 | -0.003225 | -0.008925
-0.66 | -0.000837 | -0.00296 | -0.00904
-0.65 | -0.0008345 | -0.002795 | -0.00937
-0.64 | -0.000715 | -0.002845 | -0.007395
-0.63 | -0.000715 | -0.00254 | -0.006955
-0.62 | -0.0007655 | -0.002745 | -0.00783
-0.61 | -0.000702 | -0.00245 | -0.00834
-0.6 | -0.0006825 | -0.002165 | -0.00758
-0.59 | -0.000624 | -0.00226 | -0.006585
-0.58 | -0.000604 | -0.002065 | -0.00686
-0.57 | -0.0005855 | -0.001935 | -0.006975
-0.56 | -0.000572 | -0.00202 | -0.006405
-0.55 | -0.000554 | -0.00217 | -0.006005
-0.54 | -0.0005075 | -0.0017235 | -0.00517
-0.53 | -0.000436 | -0.001628 | -0.004835
-0.52 | -0.0003595 | -0.001604 | -0.00512
-0.51 | -0.000328 | -0.0012485 | -0.00433
-0.5 | -0.0002445 | -0.001232 | -0.00366
-0.49 | -0.000151 | -0.000791 | -0.002735
-0.48 | -4.3e-05 | -0.0003215 | -0.00137
-0.47 | 7.35e-05 | -0.000125 | -0.000185
-0.46 | 0.000255 | 0.000685 | 0.00133
-0.45 | 0.0005235 | 0.0015735 | 0.00451
-0.44 | 0.0009075 | 0.002704 | 0.008305
-0.43 | 0.001405 | 0.0041875 | 0.012915
-0.42 | 0.002073 | 0.006547 | 0.01994
-0.41 | 0.0029845 | 0.0094365 | 0.030635
-0.4 | 0.0042395 | 0.013415 | 0.0453
-0.39 | 0.0060205 | 0.019085 | 0.064285
-0.38 | 0.008463 | 0.026525 | 0.09089
-0.37 | 0.011686 | 0.036725 | 0.133715
-0.36 | 0.017375 | 0.051655 | 0.187435
-0.35 | 0.0238945 | 0.07301 | 0.2604
-0.34 | 0.03133 | 0.1009 | 0.3614
-0.33 | 0.04267 | 0.14373 | 0.50605
-0.32 | 0.059075 | 0.195115 | 0.69995
-0.31 | 0.08187 | 0.2642 | 0.9838
-0.3 | 0.112255 | 0.36325 | 1.368
-0.29 | 0.158025 | 0.4982 | 1.86915
-0.28 | 0.21656 | 0.6886 | 2.5755
-0.27 | 0.28745 | 0.9357 | 3.54
-0.26 | 0.38925 | 1.2504 | 4.7785
-0.25 | 0.52395 | 1.7518 | 6.3335
-0.24 | 0.71725 | 2.38095 | 8.8775
-0.23 | 0.97555 | 3.154 | 11.975
-0.22 | 1.3174 | 4.2135 | 16.0005
-0.21 | 1.77835 | 5.708 | 21.4105
-0.2 | 2.374 | 7.6615 | 28.01
-0.19 | 3.188 | 10.1665 | 37.385
-0.18 | 4.2895 | 13.5975 | 48.745
-0.17 | 5.75 | 17.847 | 62.53
-0.16 | 7.6275 | 23.25 | 81.23
-0.15 | 10.1695 | 30.855 | 103.525
-0.14 | 13.468 | 40.455 | 130.07
-0.13 | 17.7085 | 51.47 | 161.005
-0.12 | 23.065 | 65.63 | 193.75
-0.11 | 29.945 | 83.505 | 234.4
-0.1 | 39.29 | 106.245 | 277.35
-0.09 | 50.255 | 131.735 | 322.95
-0.08 | 63.465 | 161.245 | 374.25
-0.07 | 79.735 | 196.4 | 422.9
-0.06 | 99.2 | 234.5 | 479.55
-0.05 | 119.3 | 278.1 | 531.45
-0.04 | 145.14 | 324.4 | 577.4
-0.03 | 174.9 | 373.3 | 637.4
-0.02 | 206.95 | 425.7 | 699.05
-0.01 | 243.25 | 482.8 | 745.75
0 | 276.7 | 534.45 | 793
0.01 | 308.1 | 581 | 830
0.02 | 345.55 | 640.4 | 875.5
0.03 | 380.05 | 682.2 | 922.5
0.04 | 408.15 | 724.15 | 954.5
0.05 | 437.4 | 770.5 | 991
0.06 | 460.35 | 818.5 | 1030.5
0.07 | 480.85 | 862.5 | 1058
0.08 | 499.65 | 887.5 | 1079
0.09 | 504.5 | 922 | 1109.5
0.1 | 509.35 | 951 | 1121.5
0.11 | 520 | 982 | 1149
0.12 | 521.5 | 1015.5 | 1176
0.13 | 511 | 1037.5 | 1178.5
0.14 | 500 | 1046 | 1192.5
0.15 | 489.5 | 1078 | 1202
0.16 | 470 | 1103.5 | 1211
0.17 | 453 | 1101.5 | 1216.5
0.18 | 444 | 1122.5 | 1227
0.19 | 427 | 1131.5 | 1236
0.2 | 407.5 | 1140.5 | 1234
0.21 | 382.5 | 1157 | 1239.5
0.22 | 351.5 | 1154.5 | 1241
0.23 | 345.5 | 1153.5 | 1234.5
0.24 | 333.5 | 1166 | 1227.5
0.25 | 309 | 1165 | 1231
0.26 | 291.5 | 1153 | 1226
0.27 | 266.5 | 1153 | 1216.5
0.28 | 251.5 | 1141.5 | 1218
0.29 | 237 | 1146 | 1202
0.3 | 225 | 1147 | 1192.5
0.31 | 217.5 | 1125 | 1188.5
0.32 | 206 | 1118.5 | 1175.5
0.33 | 184.5 | 1101.5 | 1165
0.34 | 166.5 | 1088 | 1141.5
0.35 | 166.5 | 1082 | 1130
0.36 | 159 | 1066.5 | 1129.5
0.37 | 150.5 | 1048.5 | 1105.5
0.38 | 128.5 | 1020.5 | 1076.5
0.39 | 119 | 1001 | 1060.5
0.4 | 125.5 | 987.5 | 1047
0.41 | 111.5 | 967.5 | 1035.5
0.42 | 109 | 935.5 | 1018.5
0.43 | 92 | 909 | 983.5
0.44 | 85.5 | 889.5 | 959.5
0.45 | 94.5 | 864.5 | 938.5
0.46 | 91.5 | 836.5 | 928
0.47 | 77 | 801 | 900
0.48 | 65.5 | 773.5 | 850
0.49 | 78 | 747.5 | 850
0.5 | 81 | 731 | 860