## IDS-VDS Characteristic (mA-mm)
VGS (V) | VDS = 0.100 V | VDS = 0.500 V | VDS = 0.900 V
-0.75 | 0.00025896 | 0.0009513 | 0.0029743
-0.74 | 0.00024728 | 0.000915 | 0.0028933
-0.73 | 0.00023753 | 0.0008834 | 0.0028025
-0.72 | 0.0002258 | 0.0008605 | 0.0027287
-0.71 | 0.00021629 | 0.0008249 | 0.0026511
-0.7 | 0.00020713 | 0.0007947 | 0.0025767
-0.69 | 0.00019836 | 0.0007741 | 0.0024791
-0.68 | 0.00018918 | 0.0007478 | 0.0024237
-0.67 | 0.00018238 | 0.000717 | 0.0023486
-0.66 | 0.00017361 | 0.0006926 | 0.0022647
-0.65 | 0.00016487 | 0.0006751 | 0.002209
-0.64 | 0.00015856 | 0.0006462 | 0.002125
-0.63 | 0.00015082 | 0.0006209 | 0.0020662
-0.62 | 0.00014411 | 0.0005998 | 0.0020096
-0.61 | 0.00013742 | 0.0005794 | 0.0019526
-0.6 | 0.00013241 | 0.0005599 | 0.0018913
-0.59 | 0.00012494 | 0.0005428 | 0.0018406
-0.58 | 0.00012048 | 0.0005221 | 0.0017621
-0.57 | 0.00011541 | 0.0005039 | 0.0017177
-0.56 | 0.00011008 | 0.00048573 | 0.0016654
-0.55 | 0.00010572 | 0.00046846 | 0.0016187
-0.54 | 0.0001011 | 0.0004543 | 0.0015749
-0.53 | 9.775e-05 | 0.00043655 | 0.001531
-0.52 | 9.33e-05 | 0.00042728 | 0.0014921
-0.51 | 9.009e-05 | 0.0004187 | 0.0014538
-0.5 | 8.883e-05 | 0.00040574 | 0.0014312
-0.49 | 8.702e-05 | 0.00040211 | 0.0014094
-0.48 | 8.626e-05 | 0.00039596 | 0.0013954
-0.47 | 8.776e-05 | 0.00039889 | 0.0014083
-0.46 | 9.035e-05 | 0.0004057 | 0.0014341
-0.45 | 9.583e-05 | 0.00042238 | 0.0014889
-0.44 | 0.00010343 | 0.00044858 | 0.0015719
-0.43 | 0.00011689 | 0.00049219 | 0.0017074
-0.42 | 0.00013708 | 0.00055344 | 0.0019108
-0.41 | 0.00016637 | 0.0006547 | 0.0022063
-0.4 | 0.00020738 | 0.000786 | 0.0026372
-0.39 | 0.00026542 | 0.0009691 | 0.0032778
-0.38 | 0.0003444 | 0.0012269 | 0.0041429
-0.37 | 0.00045592 | 0.0015847 | 0.005404
-0.36 | 0.0006318 | 0.0020909 | 0.00723
-0.35 | 0.0008447 | 0.0027812 | 0.009642
-0.34 | 0.001136 | 0.0037387 | 0.013173
-0.33 | 0.0015432 | 0.005072 | 0.017973
-0.32 | 0.0020953 | 0.006985 | 0.024742
-0.31 | 0.0028568 | 0.009456 | 0.033839
-0.3 | 0.0038971 | 0.012877 | 0.046995
-0.29 | 0.0053262 | 0.017626 | 0.06461
-0.28 | 0.007435 | 0.024041 | 0.08809
-0.27 | 0.010138 | 0.032872 | 0.1223
-0.26 | 0.013728 | 0.04494 | 0.16667
-0.25 | 0.018633 | 0.0615 | 0.22761
-0.24 | 0.025221 | 0.08326 | 0.30886
-0.23 | 0.034142 | 0.1124 | 0.41815
-0.22 | 0.046237 | 0.15213 | 0.56949
-0.21 | 0.06327 | 0.20514 | 0.7696
-0.2 | 0.08538 | 0.27696 | 1.0308
-0.19 | 0.11434 | 0.37096 | 1.3813
-0.18 | 0.15454 | 0.4977 | 1.8413
-0.17 | 0.20695 | 0.6654 | 2.4163
-0.16 | 0.27633 | 0.8801 | 3.1879
-0.15 | 0.36998 | 1.1655 | 4.1474
-0.14 | 0.49219 | 1.5429 | 5.3799
-0.13 | 0.6552 | 2.0194 | 6.898
-0.12 | 0.8633 | 2.6337 | 8.757
-0.11 | 1.1394 | 3.4168 | 10.997
-0.1 | 1.4998 | 4.4135 | 13.662
-0.09 | 1.9623 | 5.661 | 16.798
-0.08 | 2.5473 | 7.179 | 20.346
-0.07 | 3.2858 | 9.017 | 24.47
-0.06 | 4.2048 | 11.237 | 29.08
-0.05 | 5.3421 | 13.917 | 34.264
-0.04 | 6.671 | 17.016 | 39.904
-0.03 | 8.31 | 20.635 | 46.134
-0.02 | 10.285 | 24.688 | 52.838
-0.01 | 12.567 | 29.37 | 60.19
0 | 15.239 | 34.596 | 68.02
0.01 | 18.218 | 40.26 | 76.28
0.02 | 21.538 | 46.422 | 84.71
0.03 | 25.232 | 53.196 | 93.92
0.04 | 29.21 | 60.19 | 103.36
0.05 | 33.485 | 67.81 | 113.15
0.06 | 37.99 | 75.78 | 123.34
0.07 | 42.791 | 84.27 | 133.66
0.08 | 47.696 | 93.04 | 144.46
0.09 | 52.741 | 101.96 | 155.39
0.1 | 57.8 | 111.52 | 166.53
0.11 | 63.01 | 121.14 | 178.03
0.12 | 68.2 | 131.19 | 189.48
0.13 | 73.31 | 141.57 | 201.28
0.14 | 78.37 | 151.73 | 213.1
0.15 | 83.26 | 162.46 | 224.97
0.16 | 88.15 | 173.43 | 237.08
0.17 | 92.8 | 184.33 | 249.21
0.18 | 97.25 | 195.45 | 261.33
0.19 | 101.46 | 206.66 | 273.57
0.2 | 105.55 | 217.98 | 285.84
0.21 | 109.41 | 229.53 | 298.03
0.22 | 113.3 | 240.96 | 310.42
0.23 | 116.75 | 252.33 | 322.77
0.24 | 120.03 | 263.86 | 334.96
0.25 | 123.16 | 275.53 | 347.35
0.26 | 126.05 | 287.02 | 359.37
0.27 | 128.85 | 298.54 | 371.6
0.28 | 131.56 | 309.82 | 383.69
0.29 | 133.89 | 321.23 | 395.62
0.3 | 136.21 | 332.66 | 407.57
0.31 | 138.51 | 343.9 | 419.36
0.32 | 140.36 | 355.08 | 431.05
0.33 | 142.37 | 366.06 | 442.62
0.34 | 144.12 | 377.02 | 454.13
0.35 | 145.65 | 387.67 | 465.27
0.36 | 147.43 | 398.31 | 476.53
0.37 | 148.73 | 408.74 | 487.6
0.38 | 150.15 | 419 | 498.35
0.39 | 151.45 | 429.04 | 509.07
0.4 | 152.51 | 438.84 | 519.34
0.41 | 153.76 | 448.54 | 529.71
0.42 | 154.76 | 457.89 | 539.84
0.43 | 155.83 | 467.09 | 549.66
0.44 | 156.71 | 475.93 | 559.35
0.45 | 157.73 | 484.55 | 568.65
0.46 | 158.45 | 493.03 | 578
0.47 | 159.31 | 500.95 | 586.6
0.48 | 160.08 | 508.73 | 595.4
0.49 | 160.63 | 516.21 | 603.8
0.5 | 161.56 | 523.46 | 612.2

## Tranconductance (mS-mm)
VGS (V) | VDS = 0.100 V | VDS = 0.500 V | VDS = 0.900 V
-0.75 | -0.001168 | -0.00363 | -0.0081
-0.74 | -0.0010715 | -0.003395 | -0.00859
-0.73 | -0.001074 | -0.002725 | -0.00823
-0.72 | -0.001062 | -0.002925 | -0.00757
-0.71 | -0.0009335 | -0.00329 | -0.0076
-0.7 | -0.0008965 | -0.00254 | -0.0086
-0.69 | -0.0008975 | -0.002345 | -0.00765
-0.68 | -0.000799 | -0.002855 | -0.006525
-0.67 | -0.0007785 | -0.00276 | -0.00795
-0.66 | -0.0008755 | -0.002095 | -0.00698
-0.65 | -0.0007525 | -0.00232 | -0.006985
-0.64 | -0.0007025 | -0.00271 | -0.00714
-0.63 | -0.0007225 | -0.00232 | -0.00577
-0.62 | -0.00067 | -0.002075 | -0.00568
-0.61 | -0.000585 | -0.001995 | -0.005915
-0.6 | -0.000624 | -0.00183 | -0.0056
-0.59 | -0.0005965 | -0.00189 | -0.00646
-0.58 | -0.0004765 | -0.001945 | -0.006145
-0.57 | -0.00052 | -0.0018185 | -0.004835
-0.56 | -0.0004845 | -0.001772 | -0.00495
-0.55 | -0.000449 | -0.0015715 | -0.004525
-0.54 | -0.0003985 | -0.0015955 | -0.004385
-0.53 | -0.00039 | -0.001351 | -0.00414
-0.52 | -0.000383 | -0.0008925 | -0.00386
-0.51 | -0.0002235 | -0.001077 | -0.003045
-0.5 | -0.0001535 | -0.0008295 | -0.00222
-0.49 | -0.0001285 | -0.000489 | -0.00179
-0.48 | 3.7e-05 | -0.000161 | -5.5e-05
-0.47 | 0.0002045 | 0.000487 | 0.001935
-0.46 | 0.0004035 | 0.0011745 | 0.00403
-0.45 | 0.000654 | 0.002144 | 0.00689
-0.44 | 0.001053 | 0.0034905 | 0.010925
-0.43 | 0.0016825 | 0.005243 | 0.016945
-0.42 | 0.002474 | 0.0081255 | 0.024945
-0.41 | 0.003515 | 0.011628 | 0.03632
-0.4 | 0.0049525 | 0.01572 | 0.053575
-0.39 | 0.006851 | 0.022045 | 0.075285
-0.38 | 0.009525 | 0.03078 | 0.10631
-0.37 | 0.01437 | 0.0432 | 0.154355
-0.36 | 0.019439 | 0.059825 | 0.2119
-0.35 | 0.02521 | 0.08239 | 0.29715
-0.34 | 0.034925 | 0.11454 | 0.41655
-0.33 | 0.047965 | 0.162315 | 0.57845
-0.32 | 0.06568 | 0.2192 | 0.7933
-0.31 | 0.09009 | 0.2946 | 1.11265
-0.3 | 0.12347 | 0.4085 | 1.53855
-0.29 | 0.176895 | 0.5582 | 2.05475
-0.28 | 0.24059 | 0.7623 | 2.8845
-0.27 | 0.31465 | 1.04495 | 3.929
-0.26 | 0.42475 | 1.4314 | 5.2655
-0.25 | 0.57465 | 1.916 | 7.1095
-0.24 | 0.77545 | 2.545 | 9.527
-0.23 | 1.0508 | 3.4435 | 13.0315
-0.22 | 1.4564 | 4.637 | 17.5725
-0.21 | 1.95715 | 6.2415 | 23.0655
-0.2 | 2.5535 | 8.291 | 30.585
-0.19 | 3.458 | 11.037 | 40.525
-0.18 | 4.6305 | 14.722 | 51.75
-0.17 | 6.0895 | 19.12 | 67.33
-0.16 | 8.1515 | 25.005 | 86.555
-0.15 | 10.793 | 33.14 | 109.6
-0.14 | 14.261 | 42.695 | 137.53
-0.13 | 18.5555 | 54.54 | 168.855
-0.12 | 24.21 | 69.87 | 204.95
-0.11 | 31.825 | 88.99 | 245.25
-0.1 | 41.145 | 112.21 | 290.05
-0.09 | 52.375 | 138.275 | 334.2
-0.08 | 66.175 | 167.8 | 383.6
-0.07 | 82.875 | 202.9 | 436.7
-0.06 | 102.815 | 245 | 489.7
-0.05 | 123.31 | 288.95 | 541.2
-0.04 | 148.395 | 335.9 | 593.5
-0.03 | 180.7 | 383.6 | 646.7
-0.02 | 212.85 | 436.75 | 702.8
-0.01 | 247.7 | 495.4 | 759.1
0 | 282.55 | 544.5 | 804.5
0.01 | 314.95 | 591.3 | 834.5
0.02 | 350.7 | 646.8 | 882
0.03 | 383.6 | 688.4 | 932.5
0.04 | 412.65 | 730.7 | 961.5
0.05 | 439 | 779.5 | 999
0.06 | 465.3 | 823 | 1025.5
0.07 | 485.3 | 863 | 1056
0.08 | 497.5 | 884.5 | 1086.5
0.09 | 505.2 | 924 | 1103.5
0.1 | 513.45 | 959 | 1132
0.11 | 520 | 983.5 | 1147.5
0.12 | 515 | 1021.5 | 1162.5
0.13 | 508.5 | 1027 | 1181
0.14 | 497.5 | 1044.5 | 1184.5
0.15 | 489 | 1085 | 1199
0.16 | 477 | 1093.5 | 1212
0.17 | 455 | 1101 | 1212.5
0.18 | 433 | 1116.5 | 1218
0.19 | 415 | 1126.5 | 1225.5
0.2 | 397.5 | 1143.5 | 1223
0.21 | 387.5 | 1149 | 1229
0.22 | 367 | 1140 | 1237
0.23 | 336.5 | 1145 | 1227
0.24 | 320.5 | 1160 | 1229
0.25 | 301 | 1158 | 1220.5
0.26 | 284.5 | 1150.5 | 1212.5
0.27 | 275.5 | 1140 | 1216
0.28 | 252 | 1134.5 | 1201
0.29 | 232.5 | 1142 | 1194
0.3 | 231 | 1133.5 | 1187
0.31 | 207.5 | 1121 | 1174
0.32 | 193 | 1108 | 1163
0.33 | 188 | 1097 | 1154
0.34 | 164 | 1080.5 | 1132.5
0.35 | 165.5 | 1064.5 | 1120
0.36 | 154 | 1053.5 | 1116.5
0.37 | 136 | 1034.5 | 1091
0.38 | 136 | 1015 | 1073.5
0.39 | 118 | 992 | 1049.5
0.4 | 115.5 | 975 | 1032
0.41 | 112.5 | 952.5 | 1025
0.42 | 103.5 | 927.5 | 997.5
0.43 | 97.5 | 902 | 975.5
0.44 | 95 | 873 | 949.5
0.45 | 87 | 855 | 932.5
0.46 | 79 | 820 | 897.5
0.47 | 81.5 | 785 | 870
0.48 | 66 | 763 | 860
0.49 | 74 | 736.5 | 840
0.5 | 93 | 725 | 840