## IDS-VDS Characteristic (mA-mm)
VGS (V) | VDS = 0.100 V | VDS = 0.500 V | VDS = 0.900 V
-0.75 | 0.00024462 | 0.0008916 | 0.00271
-0.74 | 0.00023295 | 0.0008646 | 0.0026581
-0.73 | 0.00022602 | 0.0008327 | 0.0025843
-0.72 | 0.00021499 | 0.0008098 | 0.0025012
-0.71 | 0.00020627 | 0.0007851 | 0.0024407
-0.7 | 0.00019886 | 0.0007547 | 0.0023593
-0.69 | 0.00019037 | 0.0007328 | 0.0022845
-0.68 | 0.00018135 | 0.0007044 | 0.0022317
-0.67 | 0.00017434 | 0.0006828 | 0.0021755
-0.66 | 0.00016704 | 0.0006576 | 0.0021024
-0.65 | 0.00015933 | 0.0006365 | 0.0020478
-0.64 | 0.00015217 | 0.0006121 | 0.0019677
-0.63 | 0.00014623 | 0.0005898 | 0.0019227
-0.62 | 0.00014101 | 0.0005697 | 0.0018583
-0.61 | 0.00013432 | 0.0005486 | 0.0018109
-0.6 | 0.00012888 | 0.0005324 | 0.001751
-0.59 | 0.00012326 | 0.0005172 | 0.0016954
-0.58 | 0.00011821 | 0.0005 | 0.0016583
-0.57 | 0.00011296 | 0.00048121 | 0.0016073
-0.56 | 0.00010847 | 0.00046607 | 0.0015775
-0.55 | 0.00010365 | 0.00044954 | 0.0015266
-0.54 | 9.999e-05 | 0.00043615 | 0.0014732
-0.53 | 9.617e-05 | 0.00042335 | 0.0014426
-0.52 | 9.306e-05 | 0.00041119 | 0.0014041
-0.51 | 9.093e-05 | 0.00040138 | 0.0013863
-0.5 | 8.806e-05 | 0.00039423 | 0.0013687
-0.49 | 8.77e-05 | 0.00039076 | 0.001354
-0.48 | 8.737e-05 | 0.00038847 | 0.0013535
-0.47 | 8.919e-05 | 0.000397 | 0.0013648
-0.46 | 9.323e-05 | 0.0004078 | 0.0014068
-0.45 | 9.891e-05 | 0.00042968 | 0.0014793
-0.44 | 0.00011025 | 0.00046047 | 0.0015924
-0.43 | 0.000126 | 0.00051167 | 0.0017645
-0.42 | 0.00014904 | 0.0005956 | 0.0020147
-0.41 | 0.00018192 | 0.0007027 | 0.0023823
-0.4 | 0.00022783 | 0.0008583 | 0.0028983
-0.39 | 0.0002932 | 0.0010703 | 0.0036619
-0.38 | 0.00038307 | 0.0013729 | 0.0046911
-0.37 | 0.00050813 | 0.0017884 | 0.006251
-0.36 | 0.0007034 | 0.0023651 | 0.008338
-0.35 | 0.0009428 | 0.0031607 | 0.011255
-0.34 | 0.001275 | 0.0042739 | 0.015323
-0.33 | 0.0017249 | 0.005868 | 0.020942
-0.32 | 0.0023325 | 0.007918 | 0.02869
-0.31 | 0.0031817 | 0.01078 | 0.03943
-0.3 | 0.0043393 | 0.014739 | 0.05431
-0.29 | 0.006049 | 0.02007 | 0.07495
-0.28 | 0.008182 | 0.027485 | 0.10259
-0.27 | 0.011143 | 0.037647 | 0.14085
-0.26 | 0.015111 | 0.051333 | 0.19215
-0.25 | 0.020506 | 0.0701 | 0.26148
-0.24 | 0.027685 | 0.09496 | 0.3559
-0.23 | 0.037664 | 0.12847 | 0.47885
-0.22 | 0.050889 | 0.17388 | 0.65
-0.21 | 0.06975 | 0.23257 | 0.8727
-0.2 | 0.09378 | 0.31348 | 1.1691
-0.19 | 0.12611 | 0.42005 | 1.5545
-0.18 | 0.1695 | 0.5601 | 2.0633
-0.17 | 0.22704 | 0.7459 | 2.7129
-0.16 | 0.30186 | 0.9879 | 3.5442
-0.15 | 0.40313 | 1.3057 | 4.6152
-0.14 | 0.53757 | 1.7109 | 5.97
-0.13 | 0.7117 | 2.2394 | 7.585
-0.12 | 0.94 | 2.9136 | 9.552
-0.11 | 1.2363 | 3.7681 | 11.938
-0.1 | 1.6217 | 4.8584 | 14.715
-0.09 | 2.11 | 6.164 | 18.07
-0.08 | 2.738 | 7.804 | 21.753
-0.07 | 3.5179 | 9.773 | 26.077
-0.06 | 4.481 | 12.153 | 30.861
-0.05 | 5.6818 | 14.913 | 36.25
-0.04 | 7.078 | 18.226 | 42.113
-0.03 | 8.805 | 21.951 | 48.443
-0.02 | 10.837 | 26.211 | 55.39
-0.01 | 13.203 | 31.046 | 62.87
0 | 15.911 | 36.396 | 70.85
0.01 | 18.986 | 42.171 | 79.18
0.02 | 22.356 | 48.438 | 88.02
0.03 | 26.136 | 55.333 | 97.21
0.04 | 30.171 | 62.48 | 106.69
0.05 | 34.491 | 70.23 | 116.64
0.06 | 39.101 | 78.28 | 126.89
0.07 | 43.916 | 86.87 | 137.35
0.08 | 48.832 | 95.67 | 148.23
0.09 | 53.868 | 104.83 | 159.18
0.1 | 58.8 | 114.28 | 170.44
0.11 | 64.07 | 124.07 | 181.9
0.12 | 69.34 | 134.2 | 193.42
0.13 | 74.49 | 144.47 | 205.25
0.14 | 79.45 | 154.96 | 217.13
0.15 | 84.34 | 165.49 | 229.1
0.16 | 89.13 | 176.52 | 241.31
0.17 | 93.81 | 187.55 | 253.29
0.18 | 98.24 | 198.67 | 265.54
0.19 | 102.5 | 210.05 | 277.7
0.2 | 106.51 | 221.19 | 290
0.21 | 110.46 | 232.8 | 302.39
0.22 | 114.05 | 244.29 | 314.65
0.23 | 117.57 | 255.75 | 326.92
0.24 | 120.84 | 267.29 | 339.2
0.25 | 124.06 | 278.88 | 351.54
0.26 | 126.9 | 290.37 | 363.56
0.27 | 129.62 | 301.87 | 375.78
0.28 | 132.1 | 313.28 | 387.77
0.29 | 134.58 | 324.49 | 399.68
0.3 | 137.07 | 336.03 | 411.87
0.31 | 139.15 | 347.28 | 423.43
0.32 | 141.04 | 358.27 | 435.21
0.33 | 142.92 | 369.44 | 446.79
0.34 | 144.51 | 380.17 | 458.12
0.35 | 146.46 | 390.91 | 469.34
0.36 | 147.87 | 401.5 | 480.39
0.37 | 149.21 | 411.94 | 491.47
0.38 | 150.53 | 422.17 | 502.2
0.39 | 151.9 | 432.05 | 512.81
0.4 | 153.18 | 441.9 | 523.14
0.41 | 154.29 | 451.49 | 533.4
0.42 | 155.26 | 460.88 | 543.59
0.43 | 156.17 | 469.85 | 553.33
0.44 | 157.35 | 478.79 | 563.06
0.45 | 158.11 | 487.32 | 572.1
0.46 | 158.95 | 495.67 | 581.6
0.47 | 159.64 | 503.66 | 590.2
0.48 | 160.2 | 511.29 | 599.2
0.49 | 161.3 | 518.78 | 607.4
0.5 | 161.8 | 525.88 | 615.6

## Tranconductance (mS-mm)
VGS (V) | VDS = 0.100 V | VDS = 0.500 V | VDS = 0.900 V
-0.75 | -0.001167 | -0.0027 | -0.00519
-0.74 | -0.00093 | -0.002945 | -0.006285
-0.73 | -0.000898 | -0.00274 | -0.007845
-0.72 | -0.0009875 | -0.00238 | -0.00718
-0.71 | -0.0008065 | -0.002755 | -0.007095
-0.7 | -0.000795 | -0.002615 | -0.00781
-0.69 | -0.0008755 | -0.002515 | -0.00638
-0.68 | -0.0008015 | -0.0025 | -0.00545
-0.67 | -0.0007155 | -0.00234 | -0.006465
-0.66 | -0.0007505 | -0.002315 | -0.006385
-0.65 | -0.0007435 | -0.002275 | -0.006735
-0.64 | -0.000655 | -0.002335 | -0.006255
-0.63 | -0.000558 | -0.00212 | -0.00547
-0.62 | -0.0005955 | -0.00206 | -0.00559
-0.61 | -0.0006065 | -0.001865 | -0.005365
-0.6 | -0.000553 | -0.00157 | -0.005775
-0.59 | -0.0005335 | -0.00162 | -0.004635
-0.58 | -0.000515 | -0.0017995 | -0.004405
-0.57 | -0.000487 | -0.0016965 | -0.00404
-0.56 | -0.0004655 | -0.0015835 | -0.004035
-0.55 | -0.000424 | -0.001496 | -0.005215
-0.54 | -0.000374 | -0.0013095 | -0.0042
-0.53 | -0.0003465 | -0.001248 | -0.003455
-0.52 | -0.000262 | -0.0010985 | -0.002815
-0.51 | -0.00025 | -0.000848 | -0.00177
-0.5 | -0.0001615 | -0.000531 | -0.001615
-0.49 | -3.45e-05 | -0.000288 | -0.00076
-0.48 | 7.45e-05 | 0.000312 | 0.00054
-0.47 | 0.000293 | 0.0009665 | 0.002665
-0.46 | 0.000486 | 0.001634 | 0.005725
-0.45 | 0.000851 | 0.0026335 | 0.00928
-0.44 | 0.0013545 | 0.0040995 | 0.01426
-0.43 | 0.0019395 | 0.0067565 | 0.021115
-0.42 | 0.002796 | 0.0095515 | 0.03089
-0.41 | 0.0039395 | 0.013135 | 0.04418
-0.4 | 0.005564 | 0.01838 | 0.06398
-0.39 | 0.007762 | 0.02573 | 0.08964
-0.38 | 0.0107465 | 0.035905 | 0.129455
-0.37 | 0.0160165 | 0.04961 | 0.182345
-0.36 | 0.0217335 | 0.068615 | 0.2502
-0.35 | 0.02858 | 0.09544 | 0.34925
-0.34 | 0.039105 | 0.135365 | 0.48435
-0.33 | 0.052875 | 0.182205 | 0.66835
-0.32 | 0.07284 | 0.2456 | 0.9244
-0.31 | 0.10034 | 0.34105 | 1.281
-0.3 | 0.143365 | 0.4645 | 1.776
-0.29 | 0.192135 | 0.6373 | 2.414
-0.28 | 0.2547 | 0.87885 | 3.295
-0.27 | 0.34645 | 1.1924 | 4.478
-0.26 | 0.46815 | 1.62265 | 6.0315
-0.25 | 0.6287 | 2.18135 | 8.1875
-0.24 | 0.8579 | 2.9185 | 10.8685
-0.23 | 1.1602 | 3.946 | 14.705
-0.22 | 1.6043 | 5.205 | 19.6925
-0.21 | 2.14455 | 6.98 | 25.955
-0.2 | 2.818 | 9.374 | 34.09
-0.19 | 3.786 | 12.331 | 44.71
-0.18 | 5.0465 | 16.2925 | 57.92
-0.17 | 6.618 | 21.39 | 74.045
-0.16 | 8.8045 | 27.99 | 95.115
-0.15 | 11.7855 | 36.15 | 121.29
-0.14 | 15.4285 | 46.685 | 148.49
-0.13 | 20.1215 | 60.135 | 179.1
-0.12 | 26.23 | 76.435 | 217.65
-0.11 | 34.085 | 97.24 | 258.15
-0.1 | 43.685 | 119.795 | 306.6
-0.09 | 55.815 | 147.28 | 351.9
-0.08 | 70.395 | 180.45 | 400.35
-0.07 | 87.15 | 217.45 | 455.4
-0.06 | 108.195 | 257 | 508.65
-0.05 | 129.85 | 303.65 | 562.6
-0.04 | 156.16 | 351.9 | 609.65
-0.03 | 187.95 | 399.25 | 663.85
-0.02 | 219.9 | 454.75 | 721.35
-0.01 | 253.7 | 509.25 | 773
0 | 289.15 | 556.25 | 815.5
0.01 | 322.25 | 602.1 | 858.5
0.02 | 357.5 | 658.1 | 901.5
0.03 | 390.75 | 702.1 | 933.5
0.04 | 417.75 | 744.85 | 971.5
0.05 | 446.5 | 790 | 1010
0.06 | 471.25 | 832 | 1035.5
0.07 | 486.55 | 869.5 | 1067
0.08 | 497.6 | 898 | 1091.5
0.09 | 498.4 | 930.5 | 1110.5
0.1 | 510.1 | 962 | 1136
0.11 | 527 | 996 | 1149
0.12 | 521 | 1020 | 1167.5
0.13 | 505.5 | 1038 | 1185.5
0.14 | 492.5 | 1051 | 1192.5
0.15 | 484 | 1078 | 1209
0.16 | 473.5 | 1103 | 1209.5
0.17 | 455.5 | 1107.5 | 1211.5
0.18 | 434.5 | 1125 | 1220.5
0.19 | 413.5 | 1126 | 1223
0.2 | 398 | 1137.5 | 1234.5
0.21 | 377 | 1155 | 1232.5
0.22 | 355.5 | 1147.5 | 1226.5
0.23 | 339.5 | 1150 | 1227.5
0.24 | 324.5 | 1156.5 | 1231
0.25 | 303 | 1154 | 1218
0.26 | 278 | 1149.5 | 1212
0.27 | 260 | 1145.5 | 1210.5
0.28 | 248 | 1131 | 1195
0.29 | 248.5 | 1137.5 | 1205
0.3 | 228.5 | 1139.5 | 1187.5
0.31 | 198.5 | 1112 | 1167
0.32 | 188.5 | 1108 | 1168
0.33 | 173.5 | 1095 | 1145.5
0.34 | 177 | 1073.5 | 1127.5
0.35 | 168 | 1066.5 | 1113.5
0.36 | 137.5 | 1051.5 | 1106.5
0.37 | 133 | 1033.5 | 1090.5
0.38 | 134.5 | 1005.5 | 1067
0.39 | 132.5 | 986.5 | 1047
0.4 | 119.5 | 972 | 1029.5
0.41 | 104 | 949 | 1022.5
0.42 | 94 | 918 | 996.5
0.43 | 104.5 | 895.5 | 973.5
0.44 | 97 | 873.5 | 938.5
0.45 | 80 | 844 | 927
0.46 | 76.5 | 817 | 905
0.47 | 62.5 | 781 | 880
0.48 | 83 | 756 | 860
0.49 | 80 | 729.5 | 820
0.5 | 50 | 710 | 820