## IDS-VDS Characteristic (mA-mm)
VGS (V) | VDS = 0.100 V | VDS = 0.500 V | VDS = 0.900 V
-0.75 | 0.00025926 | 0.0009483 | 0.0029518
-0.74 | 0.00024663 | 0.0009178 | 0.0028532
-0.73 | 0.00023604 | 0.0008897 | 0.0027643
-0.72 | 0.00022699 | 0.000853 | 0.0026828
-0.71 | 0.00021536 | 0.0008266 | 0.0025908
-0.7 | 0.00020598 | 0.0007965 | 0.0025213
-0.69 | 0.00019797 | 0.0007702 | 0.0024454
-0.68 | 0.00018925 | 0.0007413 | 0.0023868
-0.67 | 0.00018073 | 0.0007156 | 0.0023075
-0.66 | 0.00017342 | 0.0006894 | 0.0022348
-0.65 | 0.00016691 | 0.0006707 | 0.0021691
-0.64 | 0.00016054 | 0.0006476 | 0.0021045
-0.63 | 0.00015311 | 0.0006266 | 0.0020436
-0.62 | 0.00014629 | 0.0005962 | 0.0019852
-0.61 | 0.00013938 | 0.0005745 | 0.0019141
-0.6 | 0.00013347 | 0.0005572 | 0.0018538
-0.59 | 0.00012746 | 0.0005383 | 0.001792
-0.58 | 0.00012241 | 0.0005205 | 0.0017271
-0.57 | 0.0001174 | 0.0005034 | 0.0016901
-0.56 | 0.00011122 | 0.00048397 | 0.0016373
-0.55 | 0.00010724 | 0.00046748 | 0.0015937
-0.54 | 0.00010299 | 0.00045429 | 0.001551
-0.53 | 9.956e-05 | 0.00044035 | 0.0015052
-0.52 | 9.519e-05 | 0.00042913 | 0.0014698
-0.51 | 9.169e-05 | 0.00041828 | 0.0014349
-0.5 | 8.906e-05 | 0.0004137 | 0.0014172
-0.49 | 8.885e-05 | 0.00040623 | 0.0013965
-0.48 | 8.892e-05 | 0.00040409 | 0.0014011
-0.47 | 8.957e-05 | 0.00040761 | 0.001412
-0.46 | 9.251e-05 | 0.00041589 | 0.0014401
-0.45 | 9.918e-05 | 0.00043279 | 0.0015084
-0.44 | 0.00010861 | 0.00046591 | 0.0016008
-0.43 | 0.00012382 | 0.00051237 | 0.0017602
-0.42 | 0.00014538 | 0.000585 | 0.0019938
-0.41 | 0.00017674 | 0.0006855 | 0.0023285
-0.4 | 0.00022136 | 0.0008297 | 0.0028237
-0.39 | 0.00028443 | 0.0010326 | 0.0035234
-0.38 | 0.00036937 | 0.0013193 | 0.0045155
-0.37 | 0.00049062 | 0.0017093 | 0.005951
-0.36 | 0.0006784 | 0.0022603 | 0.007918
-0.35 | 0.00091 | 0.0030195 | 0.010713
-0.34 | 0.0012239 | 0.0040855 | 0.014576
-0.33 | 0.0016658 | 0.0055064 | 0.019891
-0.32 | 0.0022662 | 0.007648 | 0.027329
-0.31 | 0.0030821 | 0.010387 | 0.037623
-0.3 | 0.0041989 | 0.014099 | 0.051931
-0.29 | 0.005786 | 0.019333 | 0.07175
-0.28 | 0.007892 | 0.02644 | 0.09875
-0.27 | 0.010734 | 0.036126 | 0.13558
-0.26 | 0.014596 | 0.048934 | 0.18446
-0.25 | 0.019849 | 0.06764 | 0.25152
-0.24 | 0.026949 | 0.09118 | 0.34185
-0.23 | 0.036629 | 0.1237 | 0.46205
-0.22 | 0.049534 | 0.16615 | 0.6293
-0.21 | 0.06798 | 0.22442 | 0.8463
-0.2 | 0.09168 | 0.30185 | 1.1336
-0.19 | 0.12318 | 0.40462 | 1.5092
-0.18 | 0.16539 | 0.54328 | 2.011
-0.17 | 0.2223 | 0.7241 | 2.6435
-0.16 | 0.29759 | 0.9595 | 3.4657
-0.15 | 0.3958 | 1.265 | 4.5019
-0.14 | 0.53029 | 1.6723 | 5.8
-0.13 | 0.6985 | 2.1896 | 7.413
-0.12 | 0.9268 | 2.8463 | 9.362
-0.11 | 1.2156 | 3.6744 | 11.668
-0.1 | 1.5963 | 4.7405 | 14.477
-0.09 | 2.0845 | 6.054 | 17.705
-0.08 | 2.6957 | 7.633 | 21.437
-0.07 | 3.4627 | 9.598 | 25.719
-0.06 | 4.4258 | 11.903 | 30.363
-0.05 | 5.6059 | 14.701 | 35.704
-0.04 | 6.99 | 17.916 | 41.541
-0.03 | 8.715 | 21.597 | 47.844
-0.02 | 10.699 | 25.818 | 54.675
-0.01 | 13.051 | 30.586 | 62.24
0 | 15.78 | 35.908 | 70.05
0.01 | 18.823 | 41.645 | 78.37
0.02 | 22.147 | 47.899 | 87.01
0.03 | 25.931 | 54.659 | 96.25
0.04 | 29.973 | 61.98 | 105.71
0.05 | 34.256 | 69.46 | 115.55
0.06 | 38.848 | 77.65 | 125.79
0.07 | 43.624 | 86.15 | 136.35
0.08 | 48.619 | 94.88 | 147.05
0.09 | 53.637 | 104.09 | 157.88
0.1 | 58.57 | 113.52 | 169.22
0.11 | 63.77 | 123.24 | 180.58
0.12 | 69.03 | 133.34 | 192.24
0.13 | 74.18 | 143.56 | 204.04
0.14 | 79.16 | 153.92 | 215.73
0.15 | 84.02 | 164.79 | 227.81
0.16 | 88.83 | 175.62 | 239.84
0.17 | 93.49 | 186.6 | 251.99
0.18 | 97.95 | 197.8 | 264.11
0.19 | 102.26 | 208.81 | 276.28
0.2 | 106.25 | 220.24 | 288.57
0.21 | 110.11 | 231.74 | 300.94
0.22 | 113.8 | 243.23 | 313.31
0.23 | 117.48 | 254.7 | 325.34
0.24 | 120.7 | 266.19 | 337.67
0.25 | 123.82 | 277.78 | 350.02
0.26 | 126.67 | 289.26 | 362.17
0.27 | 129.29 | 300.78 | 374.39
0.28 | 132.16 | 312.1 | 386.26
0.29 | 134.52 | 323.48 | 398.24
0.3 | 136.85 | 334.94 | 410.28
0.31 | 138.95 | 346.13 | 421.96
0.32 | 140.78 | 357.25 | 433.61
0.33 | 142.82 | 368.17 | 445.23
0.34 | 144.61 | 379.11 | 456.65
0.35 | 146.29 | 389.9 | 467.94
0.36 | 147.73 | 400.34 | 479.04
0.37 | 149.25 | 410.87 | 489.93
0.38 | 150.61 | 421.08 | 500.82
0.39 | 151.96 | 431.1 | 511.38
0.4 | 153.18 | 440.88 | 521.8
0.41 | 154.09 | 450.46 | 532.12
0.42 | 155.42 | 459.84 | 542.13
0.43 | 156.39 | 468.97 | 551.97
0.44 | 157.29 | 477.84 | 561.6
0.45 | 158.21 | 486.4 | 570.8
0.46 | 158.76 | 494.74 | 580
0.47 | 159.79 | 502.73 | 589.2
0.48 | 160.43 | 510.49 | 597.8
0.49 | 161.24 | 517.95 | 606.2
0.5 | 161.75 | 525.05 | 614.2

## Tranconductance (mS-mm)
VGS (V) | VDS = 0.100 V | VDS = 0.500 V | VDS = 0.900 V
-0.75 | -0.001263 | -0.00305 | -0.00986
-0.74 | -0.001161 | -0.00293 | -0.009375
-0.73 | -0.000982 | -0.00324 | -0.00852
-0.72 | -0.001034 | -0.003155 | -0.008675
-0.71 | -0.0010505 | -0.002825 | -0.008075
-0.7 | -0.0008695 | -0.00282 | -0.00727
-0.69 | -0.0008365 | -0.00276 | -0.006725
-0.68 | -0.000862 | -0.00273 | -0.006895
-0.67 | -0.0007915 | -0.002595 | -0.0076
-0.66 | -0.000691 | -0.002245 | -0.00692
-0.65 | -0.000644 | -0.00209 | -0.006515
-0.64 | -0.00069 | -0.002205 | -0.006275
-0.63 | -0.0007125 | -0.00257 | -0.005965
-0.62 | -0.0006865 | -0.002605 | -0.006475
-0.61 | -0.000641 | -0.00195 | -0.00657
-0.6 | -0.000596 | -0.00181 | -0.006105
-0.59 | -0.000553 | -0.001835 | -0.006335
-0.58 | -0.000503 | -0.001745 | -0.005095
-0.57 | -0.0005595 | -0.0018265 | -0.00449
-0.56 | -0.000508 | -0.001796 | -0.00482
-0.55 | -0.0004115 | -0.001484 | -0.004315
-0.54 | -0.000384 | -0.0013565 | -0.004425
-0.53 | -0.00039 | -0.001258 | -0.00406
-0.52 | -0.0003935 | -0.0011035 | -0.003515
-0.51 | -0.0003065 | -0.0007715 | -0.00263
-0.5 | -0.000142 | -0.0006025 | -0.00192
-0.49 | -7e-06 | -0.0004805 | -0.000805
-0.48 | 3.6e-05 | 6.9e-05 | 0.000775
-0.47 | 0.0001795 | 0.00059 | 0.00195
-0.46 | 0.0004805 | 0.001259 | 0.00482
-0.45 | 0.000805 | 0.002501 | 0.008035
-0.44 | 0.001232 | 0.003979 | 0.01259
-0.43 | 0.0018385 | 0.0059545 | 0.01965
-0.42 | 0.002646 | 0.0086565 | 0.028415
-0.41 | 0.003799 | 0.012235 | 0.041495
-0.4 | 0.0053845 | 0.017355 | 0.059745
-0.39 | 0.0074005 | 0.02448 | 0.08459
-0.38 | 0.0103095 | 0.033835 | 0.12138
-0.37 | 0.0154515 | 0.04705 | 0.170125
-0.36 | 0.020969 | 0.06551 | 0.2381
-0.35 | 0.027275 | 0.09126 | 0.3329
-0.34 | 0.03779 | 0.124345 | 0.4589
-0.33 | 0.052115 | 0.178125 | 0.63765
-0.32 | 0.070815 | 0.24403 | 0.8866
-0.31 | 0.096635 | 0.32255 | 1.2301
-0.3 | 0.135195 | 0.4473 | 1.70635
-0.29 | 0.184655 | 0.61705 | 2.34095
-0.28 | 0.2474 | 0.83965 | 3.1915
-0.27 | 0.3352 | 1.1247 | 4.2855
-0.26 | 0.45575 | 1.5757 | 5.797
-0.25 | 0.61765 | 2.1123 | 7.8695
-0.24 | 0.839 | 2.803 | 10.5265
-0.23 | 1.12925 | 3.7485 | 14.3725
-0.22 | 1.56755 | 5.036 | 19.2125
-0.21 | 2.1073 | 6.785 | 25.215
-0.2 | 2.76 | 9.01 | 33.145
-0.19 | 3.6855 | 12.0715 | 43.87
-0.18 | 4.956 | 15.974 | 56.715
-0.17 | 6.61 | 20.811 | 72.735
-0.16 | 8.675 | 27.045 | 92.92
-0.15 | 11.635 | 35.64 | 116.715
-0.14 | 15.135 | 46.23 | 145.555
-0.13 | 19.8255 | 58.7 | 178.1
-0.12 | 25.855 | 74.24 | 212.75
-0.11 | 33.475 | 94.71 | 255.75
-0.1 | 43.445 | 118.98 | 301.85
-0.09 | 54.97 | 144.625 | 348
-0.08 | 68.91 | 177.2 | 400.7
-0.07 | 86.505 | 213.5 | 446.3
-0.06 | 107.16 | 255.15 | 499.25
-0.05 | 128.21 | 300.65 | 558.9
-0.04 | 155.455 | 344.8 | 607
-0.03 | 185.45 | 395.1 | 656.7
-0.02 | 216.8 | 449.45 | 719.8
-0.01 | 254.05 | 504.5 | 768.75
0 | 288.6 | 552.95 | 806.5
0.01 | 318.35 | 599.55 | 848
0.02 | 355.4 | 650.7 | 894
0.03 | 391.3 | 704.05 | 935
0.04 | 416.25 | 740.05 | 965
0.05 | 443.75 | 783.5 | 1004
0.06 | 468.4 | 834.5 | 1040
0.07 | 488.55 | 861.5 | 1063
0.08 | 500.65 | 897 | 1076.5
0.09 | 497.55 | 932 | 1108.5
0.1 | 506.65 | 957.5 | 1135
0.11 | 523 | 991 | 1151
0.12 | 520.5 | 1016 | 1173
0.13 | 506.5 | 1029 | 1174.5
0.14 | 492 | 1061.5 | 1188.5
0.15 | 483.5 | 1085 | 1205.5
0.16 | 473.5 | 1090.5 | 1209
0.17 | 456 | 1109 | 1213.5
0.18 | 438.5 | 1110.5 | 1214.5
0.19 | 415 | 1122 | 1223
0.2 | 392.5 | 1146.5 | 1233
0.21 | 377.5 | 1149.5 | 1237
0.22 | 368.5 | 1148 | 1220
0.23 | 345 | 1148 | 1218
0.24 | 317 | 1154 | 1234
0.25 | 298.5 | 1153.5 | 1225
0.26 | 273.5 | 1150 | 1218.5
0.27 | 274.5 | 1142 | 1204.5
0.28 | 261.5 | 1135 | 1192.5
0.29 | 234.5 | 1142 | 1201
0.3 | 221.5 | 1132.5 | 1186
0.31 | 196.5 | 1115.5 | 1166.5
0.32 | 193.5 | 1102 | 1163.5
0.33 | 191.5 | 1093 | 1152
0.34 | 173.5 | 1086.5 | 1135.5
0.35 | 156 | 1061.5 | 1119.5
0.36 | 148 | 1048.5 | 1099.5
0.37 | 144 | 1037 | 1089
0.38 | 135.5 | 1011.5 | 1072.5
0.39 | 128.5 | 990 | 1049
0.4 | 106.5 | 968 | 1037
0.41 | 112 | 948 | 1016.5
0.42 | 115 | 925.5 | 992.5
0.43 | 93.5 | 900 | 973.5
0.44 | 91 | 871.5 | 941.5
0.45 | 73.5 | 845 | 920
0.46 | 79 | 816.5 | 920
0.47 | 83.5 | 787.5 | 890
0.48 | 72.5 | 761 | 850
0.49 | 66 | 728 | 820
0.5 | 51 | 710 | 800