## IDS-VDS Characteristic (mA-mm)
VGS (V) | VDS = 0.100 V | VDS = 0.500 V | VDS = 0.900 V
-0.75 | 0.00026643 | 0.0009896 | 0.0030769
-0.74 | 0.00025706 | 0.0009559 | 0.0030042
-0.73 | 0.00024472 | 0.0009222 | 0.0029178
-0.72 | 0.00023496 | 0.0008893 | 0.0028411
-0.71 | 0.00022307 | 0.0008635 | 0.0027448
-0.7 | 0.00021534 | 0.0008237 | 0.0026681
-0.69 | 0.00020452 | 0.0007977 | 0.0025872
-0.68 | 0.0001961 | 0.0007747 | 0.0024966
-0.67 | 0.00018834 | 0.0007449 | 0.0024341
-0.66 | 0.00018015 | 0.0007154 | 0.0023678
-0.65 | 0.0001727 | 0.0006923 | 0.00228
-0.64 | 0.00016531 | 0.0006674 | 0.0022253
-0.63 | 0.0001588 | 0.0006469 | 0.0021365
-0.62 | 0.00015116 | 0.0006306 | 0.002084
-0.61 | 0.00014413 | 0.000604 | 0.0020102
-0.6 | 0.00013857 | 0.0005813 | 0.0019503
-0.59 | 0.00013215 | 0.0005612 | 0.0018993
-0.58 | 0.0001257 | 0.0005461 | 0.0018411
-0.57 | 0.0001207 | 0.0005251 | 0.0017919
-0.56 | 0.00011538 | 0.0005078 | 0.0017343
-0.55 | 0.00011018 | 0.00049024 | 0.0016878
-0.54 | 0.00010586 | 0.00047212 | 0.0016257
-0.53 | 0.00010201 | 0.00045865 | 0.0015717
-0.52 | 9.795e-05 | 0.000443 | 0.0015551
-0.51 | 9.504e-05 | 0.00043559 | 0.0015181
-0.5 | 9.265e-05 | 0.00042436 | 0.0014848
-0.49 | 9.063e-05 | 0.00041845 | 0.0014705
-0.48 | 8.969e-05 | 0.00041535 | 0.0014594
-0.47 | 9.078e-05 | 0.00041691 | 0.0014711
-0.46 | 9.427e-05 | 0.00042397 | 0.0014971
-0.45 | 0.0001003 | 0.00044018 | 0.0015456
-0.44 | 0.00010913 | 0.00047015 | 0.001644
-0.43 | 0.00012362 | 0.00051418 | 0.0017842
-0.42 | 0.00014421 | 0.0005835 | 0.0020042
-0.41 | 0.00017383 | 0.00068 | 0.0023229
-0.4 | 0.0002169 | 0.0008179 | 0.0027777
-0.39 | 0.00027593 | 0.0010124 | 0.0034465
-0.38 | 0.00036008 | 0.0012834 | 0.0043917
-0.37 | 0.00047607 | 0.0016643 | 0.005752
-0.36 | 0.0006566 | 0.0021932 | 0.007605
-0.35 | 0.0008794 | 0.0029182 | 0.010238
-0.34 | 0.0011867 | 0.0039199 | 0.013904
-0.33 | 0.0016066 | 0.0053142 | 0.019051
-0.32 | 0.0021835 | 0.007353 | 0.026107
-0.31 | 0.0029647 | 0.009977 | 0.035945
-0.3 | 0.0040569 | 0.013592 | 0.049469
-0.29 | 0.005539 | 0.018601 | 0.06816
-0.28 | 0.00771 | 0.025399 | 0.09406
-0.27 | 0.01049 | 0.034613 | 0.12817
-0.26 | 0.014254 | 0.047291 | 0.17564
-0.25 | 0.019355 | 0.06477 | 0.2394
-0.24 | 0.026216 | 0.08771 | 0.32498
-0.23 | 0.035449 | 0.11859 | 0.44184
-0.22 | 0.048125 | 0.16026 | 0.5972
-0.21 | 0.06567 | 0.21504 | 0.8015
-0.2 | 0.08869 | 0.28999 | 1.0773
-0.19 | 0.11887 | 0.38863 | 1.4407
-0.18 | 0.16053 | 0.52028 | 1.9158
-0.17 | 0.21516 | 0.6936 | 2.5291
-0.16 | 0.28735 | 0.9152 | 3.2998
-0.15 | 0.38259 | 1.2124 | 4.3126
-0.14 | 0.51041 | 1.6036 | 5.5641
-0.13 | 0.6759 | 2.0951 | 7.136
-0.12 | 0.8922 | 2.7221 | 9.003
-0.11 | 1.1769 | 3.5305 | 11.276
-0.1 | 1.542 | 4.5488 | 14.027
-0.09 | 2.0196 | 5.812 | 17.178
-0.08 | 2.6081 | 7.377 | 20.807
-0.07 | 3.3644 | 9.26 | 24.978
-0.06 | 4.3024 | 11.538 | 29.619
-0.05 | 5.461 | 14.249 | 34.864
-0.04 | 6.824 | 17.412 | 40.635
-0.03 | 8.478 | 20.995 | 46.822
-0.02 | 10.48 | 25.2 | 53.606
-0.01 | 12.766 | 29.853 | 60.97
0 | 15.454 | 35.11 | 68.94
0.01 | 18.44 | 40.822 | 77.09
0.02 | 21.813 | 46.919 | 85.75
0.03 | 25.531 | 53.773 | 94.8
0.04 | 29.504 | 60.81 | 104.33
0.05 | 33.826 | 68.5 | 114.18
0.06 | 38.34 | 76.51 | 124.34
0.07 | 43.149 | 84.99 | 134.95
0.08 | 48.077 | 93.61 | 145.58
0.09 | 53.132 | 102.76 | 156.61
0.1 | 58.04 | 112.21 | 167.77
0.11 | 63.31 | 121.94 | 179.18
0.12 | 68.49 | 132.08 | 190.86
0.13 | 73.61 | 142.22 | 202.46
0.14 | 78.66 | 152.72 | 214.36
0.15 | 83.58 | 163.37 | 226.39
0.16 | 88.41 | 174.31 | 238.51
0.17 | 93.04 | 185.3 | 250.44
0.18 | 97.51 | 196.37 | 262.77
0.19 | 101.82 | 207.63 | 274.96
0.2 | 105.85 | 219.04 | 287.18
0.21 | 109.77 | 230.53 | 299.74
0.22 | 113.63 | 241.86 | 311.76
0.23 | 117.07 | 253.56 | 324.19
0.24 | 120.35 | 265.01 | 336.53
0.25 | 123.49 | 276.64 | 348.73
0.26 | 126.33 | 288.28 | 361.02
0.27 | 129.3 | 299.54 | 373.09
0.28 | 131.8 | 311.16 | 385.13
0.29 | 134.24 | 322.52 | 397.16
0.3 | 136.57 | 333.87 | 409.19
0.31 | 138.67 | 345.19 | 420.82
0.32 | 140.74 | 356.21 | 432.61
0.33 | 142.66 | 367.26 | 444.28
0.34 | 144.44 | 378.23 | 455.65
0.35 | 146.05 | 389.07 | 467.07
0.36 | 147.81 | 399.48 | 477.97
0.37 | 149.15 | 410.15 | 489.24
0.38 | 150.58 | 420.35 | 499.99
0.39 | 151.84 | 430.4 | 510.65
0.4 | 152.88 | 440.29 | 521.11
0.41 | 154.28 | 449.75 | 531.27
0.42 | 155.26 | 459.31 | 541.51
0.43 | 156.23 | 468.42 | 551.36
0.44 | 157.17 | 477.3 | 561.04
0.45 | 157.97 | 485.94 | 570.3
0.46 | 159.04 | 494.31 | 579.6
0.47 | 159.71 | 502.38 | 588.5
0.48 | 160.43 | 510.16 | 597.6
0.49 | 161.15 | 517.62 | 605.8
0.5 | 162.06 | 524.82 | 613.8

## Tranconductance (mS-mm)
VGS (V) | VDS = 0.100 V | VDS = 0.500 V | VDS = 0.900 V
-0.75 | -0.000937 | -0.00337 | -0.00727
-0.74 | -0.0010855 | -0.00337 | -0.007955
-0.73 | -0.001105 | -0.00333 | -0.008155
-0.72 | -0.0010825 | -0.002935 | -0.00865
-0.71 | -0.000981 | -0.00328 | -0.00865
-0.7 | -0.0009275 | -0.00329 | -0.00788
-0.69 | -0.000962 | -0.00245 | -0.008575
-0.68 | -0.000809 | -0.00264 | -0.007655
-0.67 | -0.0007975 | -0.002965 | -0.00644
-0.66 | -0.000782 | -0.00263 | -0.007705
-0.65 | -0.000742 | -0.0024 | -0.007125
-0.64 | -0.000695 | -0.00227 | -0.007175
-0.63 | -0.0007075 | -0.00184 | -0.007065
-0.62 | -0.0007335 | -0.002145 | -0.006315
-0.61 | -0.0006295 | -0.002465 | -0.006685
-0.6 | -0.000599 | -0.00214 | -0.005545
-0.59 | -0.0006435 | -0.00176 | -0.00546
-0.58 | -0.0005725 | -0.001805 | -0.00537
-0.57 | -0.000516 | -0.001915 | -0.00534
-0.56 | -0.000526 | -0.001743 | -0.005205
-0.55 | -0.000476 | -0.001784 | -0.00543
-0.54 | -0.0004085 | -0.0015795 | -0.005805
-0.53 | -0.0003955 | -0.001456 | -0.00353
-0.52 | -0.0003485 | -0.001153 | -0.00268
-0.51 | -0.000265 | -0.000932 | -0.003515
-0.5 | -0.0002205 | -0.000857 | -0.00238
-0.49 | -0.000148 | -0.0004505 | -0.00127
-0.48 | 7.5e-06 | -7.7e-05 | 3e-05
-0.47 | 0.000229 | 0.000431 | 0.001885
-0.46 | 0.000476 | 0.0011635 | 0.003725
-0.45 | 0.000743 | 0.002309 | 0.007345
-0.44 | 0.001166 | 0.0037 | 0.01193
-0.43 | 0.001754 | 0.0056675 | 0.01801
-0.42 | 0.0025105 | 0.008291 | 0.026935
-0.41 | 0.0036345 | 0.01172 | 0.038675
-0.4 | 0.005105 | 0.01662 | 0.05618
-0.39 | 0.007159 | 0.023275 | 0.0807
-0.38 | 0.010007 | 0.032595 | 0.115275
-0.37 | 0.014826 | 0.04549 | 0.160665
-0.36 | 0.0201665 | 0.062695 | 0.2243
-0.35 | 0.026505 | 0.086335 | 0.31495
-0.34 | 0.03636 | 0.1198 | 0.44065
-0.33 | 0.04984 | 0.171655 | 0.61015
-0.32 | 0.067905 | 0.23314 | 0.8447
-0.31 | 0.09367 | 0.31195 | 1.1681
-0.3 | 0.128715 | 0.4312 | 1.61075
-0.29 | 0.182655 | 0.59035 | 2.22955
-0.28 | 0.24755 | 0.8006 | 3.0005
-0.27 | 0.3272 | 1.0946 | 4.079
-0.26 | 0.44325 | 1.50785 | 5.5615
-0.25 | 0.5981 | 2.02095 | 7.467
-0.24 | 0.8047 | 2.691 | 10.122
-0.23 | 1.09545 | 3.6275 | 13.611
-0.22 | 1.51105 | 4.8225 | 17.983
-0.21 | 2.02825 | 6.4865 | 24.005
-0.2 | 2.66 | 8.6795 | 31.96
-0.19 | 3.592 | 11.5145 | 41.925
-0.18 | 4.8145 | 15.2485 | 54.42
-0.17 | 6.341 | 19.746 | 69.2
-0.16 | 8.3715 | 25.94 | 89.175
-0.15 | 11.153 | 34.42 | 113.215
-0.14 | 14.6655 | 44.135 | 141.17
-0.13 | 19.0895 | 55.925 | 171.945
-0.12 | 25.05 | 71.77 | 207
-0.11 | 32.49 | 91.335 | 251.2
-0.1 | 42.135 | 114.075 | 295.1
-0.09 | 53.305 | 141.41 | 339
-0.08 | 67.24 | 172.4 | 390
-0.07 | 84.715 | 208.05 | 440.6
-0.06 | 104.83 | 249.45 | 494.3
-0.05 | 126.08 | 293.7 | 550.8
-0.04 | 150.85 | 337.3 | 597.9
-0.03 | 182.8 | 389.4 | 648.55
-0.02 | 214.4 | 442.9 | 707.4
-0.01 | 248.7 | 495.5 | 766.7
0 | 283.7 | 548.45 | 806
0.01 | 317.95 | 590.45 | 840.5
0.02 | 354.55 | 647.55 | 885.5
0.03 | 384.55 | 694.55 | 929
0.04 | 414.75 | 736.35 | 969
0.05 | 441.8 | 785 | 1000.5
0.06 | 466.15 | 824.5 | 1038.5
0.07 | 486.85 | 855 | 1062
0.08 | 499.15 | 888.5 | 1083
0.09 | 498.15 | 930 | 1109.5
0.1 | 508.9 | 959 | 1128.5
0.11 | 522.5 | 993.5 | 1154.5
0.12 | 515 | 1014 | 1164
0.13 | 508.5 | 1032 | 1175
0.14 | 498.5 | 1057.5 | 1196.5
0.15 | 487.5 | 1079.5 | 1207.5
0.16 | 473 | 1096.5 | 1202.5
0.17 | 455 | 1103 | 1213
0.18 | 439 | 1116.5 | 1226
0.19 | 417 | 1133.5 | 1220.5
0.2 | 397.5 | 1145 | 1239
0.21 | 389 | 1141 | 1229
0.22 | 365 | 1151.5 | 1222.5
0.23 | 336 | 1157.5 | 1238.5
0.24 | 321 | 1154 | 1227
0.25 | 299 | 1163.5 | 1224.5
0.26 | 290.5 | 1145 | 1218
0.27 | 273.5 | 1144 | 1205.5
0.28 | 247 | 1149 | 1203.5
0.29 | 238.5 | 1135.5 | 1203
0.3 | 221.5 | 1133.5 | 1183
0.31 | 208.5 | 1117 | 1171
0.32 | 199.5 | 1103.5 | 1173
0.33 | 185 | 1101 | 1152
0.34 | 169.5 | 1090.5 | 1139.5
0.35 | 168.5 | 1062.5 | 1116
0.36 | 155 | 1054 | 1108.5
0.37 | 138.5 | 1043.5 | 1101
0.38 | 134.5 | 1012.5 | 1070.5
0.39 | 115 | 997 | 1056
0.4 | 122 | 967.5 | 1031
0.41 | 119 | 951 | 1020
0.42 | 97.5 | 933.5 | 1004.5
0.43 | 95.5 | 899.5 | 976.5
0.44 | 87 | 876 | 947
0.45 | 93.5 | 850.5 | 928
0.46 | 87 | 822 | 910
0.47 | 69.5 | 792.5 | 900
0.48 | 72 | 762 | 865
0.49 | 81.5 | 733 | 810
0.5 | 91 | 720 | 800