## IDS-VDS Characteristic (mA-mm)
VGS (V) | VDS = 0.100 V | VDS = 0.500 V | VDS = 0.900 V
-0.75 | 0.00025965 | 0.0009612 | 0.0030762
-0.74 | 0.00024941 | 0.000929 | 0.0029953
-0.73 | 0.00023727 | 0.0009011 | 0.0028869
-0.72 | 0.0002275 | 0.0008682 | 0.002807
-0.71 | 0.00021635 | 0.0008326 | 0.0027219
-0.7 | 0.00020663 | 0.0008111 | 0.0026344
-0.69 | 0.0001979 | 0.0007812 | 0.0025556
-0.68 | 0.00019 | 0.0007571 | 0.0024775
-0.67 | 0.00018147 | 0.0007302 | 0.0023994
-0.66 | 0.00017389 | 0.0007032 | 0.002328
-0.65 | 0.00016647 | 0.0006804 | 0.0022555
-0.64 | 0.0001588 | 0.0006546 | 0.0021928
-0.63 | 0.0001512 | 0.0006308 | 0.0021275
-0.62 | 0.00014414 | 0.000612 | 0.0020599
-0.61 | 0.00013934 | 0.000589 | 0.001995
-0.6 | 0.00013241 | 0.0005693 | 0.0019406
-0.59 | 0.00012752 | 0.0005465 | 0.0018812
-0.58 | 0.0001208 | 0.0005273 | 0.0018257
-0.57 | 0.00011591 | 0.0005092 | 0.0017643
-0.56 | 0.00011076 | 0.0004934 | 0.001715
-0.55 | 0.00010684 | 0.00047584 | 0.0016663
-0.54 | 0.00010137 | 0.00046064 | 0.0016233
-0.53 | 9.758e-05 | 0.00044457 | 0.0015692
-0.52 | 9.364e-05 | 0.00043392 | 0.0015259
-0.51 | 9.069e-05 | 0.00041997 | 0.0014974
-0.5 | 8.882e-05 | 0.00041222 | 0.0014699
-0.49 | 8.753e-05 | 0.00040699 | 0.0014491
-0.48 | 8.676e-05 | 0.00040257 | 0.00144
-0.47 | 8.777e-05 | 0.00040663 | 0.0014511
-0.46 | 9.085e-05 | 0.00041542 | 0.0014726
-0.45 | 9.637e-05 | 0.00043198 | 0.0015254
-0.44 | 0.00010565 | 0.00045966 | 0.0016178
-0.43 | 0.00011956 | 0.00050308 | 0.0017592
-0.42 | 0.00014004 | 0.00056911 | 0.001972
-0.41 | 0.00017007 | 0.0006685 | 0.0022779
-0.4 | 0.00021168 | 0.0008059 | 0.0027326
-0.39 | 0.00027138 | 0.0009952 | 0.0033837
-0.38 | 0.00035329 | 0.0012665 | 0.004317
-0.37 | 0.00046762 | 0.00164 | 0.0055926
-0.36 | 0.000645 | 0.0021536 | 0.007521
-0.35 | 0.0008643 | 0.0028621 | 0.010077
-0.34 | 0.001169 | 0.0038583 | 0.013725
-0.33 | 0.0015838 | 0.0052295 | 0.018716
-0.32 | 0.0021484 | 0.007239 | 0.025684
-0.31 | 0.002929 | 0.009806 | 0.035403
-0.3 | 0.0040099 | 0.013327 | 0.048596
-0.29 | 0.0054612 | 0.018273 | 0.06741
-0.28 | 0.007612 | 0.024959 | 0.09242
-0.27 | 0.010337 | 0.034097 | 0.12751
-0.26 | 0.014055 | 0.046388 | 0.17386
-0.25 | 0.019057 | 0.06372 | 0.23727
-0.24 | 0.025829 | 0.08634 | 0.32285
-0.23 | 0.034985 | 0.11597 | 0.43888
-0.22 | 0.047458 | 0.15832 | 0.5905
-0.21 | 0.06483 | 0.21245 | 0.7997
-0.2 | 0.0876 | 0.28619 | 1.0647
-0.19 | 0.11744 | 0.38436 | 1.4242
-0.18 | 0.15863 | 0.51315 | 1.9026
-0.17 | 0.21262 | 0.6878 | 2.508
-0.16 | 0.28382 | 0.9102 | 3.2763
-0.15 | 0.37897 | 1.2056 | 4.2806
-0.14 | 0.50538 | 1.5908 | 5.5163
-0.13 | 0.6716 | 2.0819 | 7.074
-0.12 | 0.8881 | 2.7195 | 8.947
-0.11 | 1.1677 | 3.4986 | 11.197
-0.1 | 1.5335 | 4.5201 | 13.887
-0.09 | 2.0059 | 5.794 | 17.069
-0.08 | 2.5935 | 7.333 | 20.714
-0.07 | 3.3497 | 9.218 | 24.735
-0.06 | 4.2738 | 11.466 | 29.418
-0.05 | 5.4379 | 14.146 | 34.655
-0.04 | 6.796 | 17.352 | 40.334
-0.03 | 8.436 | 20.963 | 46.603
-0.02 | 10.428 | 25.086 | 53.276
-0.01 | 12.733 | 29.773 | 60.63
0 | 15.41 | 34.966 | 68.47
0.01 | 18.382 | 40.665 | 76.7
0.02 | 21.697 | 46.761 | 85.25
0.03 | 25.407 | 53.582 | 94.44
0.04 | 29.398 | 60.57 | 103.83
0.05 | 33.702 | 68.24 | 113.6
0.06 | 38.177 | 76.16 | 123.76
0.07 | 42.997 | 84.61 | 134.32
0.08 | 47.909 | 93.32 | 144.88
0.09 | 52.921 | 102.48 | 155.85
0.1 | 57.86 | 111.66 | 166.97
0.11 | 63.04 | 121.52 | 178.35
0.12 | 68.22 | 131.54 | 190.04
0.13 | 73.38 | 141.62 | 201.44
0.14 | 78.4 | 152.11 | 213.32
0.15 | 83.28 | 162.58 | 225.3
0.16 | 88.13 | 173.55 | 237.33
0.17 | 92.72 | 184.51 | 249.52
0.18 | 97.19 | 195.55 | 261.44
0.19 | 101.46 | 206.81 | 273.8
0.2 | 105.55 | 217.91 | 285.94
0.21 | 109.44 | 229.59 | 298.32
0.22 | 113.24 | 240.95 | 310.48
0.23 | 116.63 | 252.4 | 322.75
0.24 | 119.94 | 263.85 | 334.94
0.25 | 123.07 | 275.34 | 347.25
0.26 | 125.95 | 286.87 | 359.4
0.27 | 128.93 | 298.34 | 371.34
0.28 | 131.37 | 309.72 | 383.48
0.29 | 133.77 | 320.96 | 395.42
0.3 | 136.09 | 332.48 | 407.35
0.31 | 138.15 | 343.59 | 419.28
0.32 | 140.31 | 354.72 | 430.69
0.33 | 142.14 | 365.86 | 442.43
0.34 | 143.89 | 376.49 | 453.77
0.35 | 145.54 | 387.31 | 464.93
0.36 | 147.19 | 397.81 | 476.08
0.37 | 148.66 | 408.37 | 487.16
0.38 | 150.01 | 418.56 | 497.93
0.39 | 151.28 | 428.5 | 508.56
0.4 | 152.44 | 438.37 | 518.95
0.41 | 153.82 | 447.91 | 529.1
0.42 | 154.69 | 457.4 | 539.27
0.43 | 155.65 | 466.43 | 549.18
0.44 | 156.61 | 475.35 | 558.72
0.45 | 157.31 | 483.99 | 568.25
0.46 | 158.47 | 492.33 | 577
0.47 | 159.09 | 500.42 | 586.1
0.48 | 159.87 | 508.1 | 594.9
0.49 | 160.51 | 515.59 | 603.4
0.5 | 161.35 | 522.77 | 611.6

## Tranconductance (mS-mm)
VGS (V) | VDS = 0.100 V | VDS = 0.500 V | VDS = 0.900 V
-0.75 | -0.001024 | -0.00322 | -0.00809
-0.74 | -0.001119 | -0.003005 | -0.009465
-0.73 | -0.0010955 | -0.00304 | -0.009415
-0.72 | -0.001046 | -0.003425 | -0.00825
-0.71 | -0.0010435 | -0.002855 | -0.00863
-0.7 | -0.0009225 | -0.00257 | -0.008315
-0.69 | -0.0008315 | -0.0027 | -0.007845
-0.68 | -0.0008215 | -0.00255 | -0.00781
-0.67 | -0.0008055 | -0.002695 | -0.007475
-0.66 | -0.00075 | -0.00249 | -0.007195
-0.65 | -0.0007545 | -0.00243 | -0.00676
-0.64 | -0.0007635 | -0.00248 | -0.0064
-0.63 | -0.000733 | -0.00213 | -0.006645
-0.62 | -0.000593 | -0.00209 | -0.006625
-0.61 | -0.0005865 | -0.002135 | -0.005965
-0.6 | -0.000591 | -0.002125 | -0.00569
-0.59 | -0.0005805 | -0.0021 | -0.005745
-0.58 | -0.0005805 | -0.001865 | -0.005845
-0.57 | -0.000502 | -0.001695 | -0.005535
-0.56 | -0.0004535 | -0.001668 | -0.0049
-0.55 | -0.0004695 | -0.001638 | -0.004585
-0.54 | -0.000463 | -0.0015635 | -0.004855
-0.53 | -0.0003865 | -0.001336 | -0.00487
-0.52 | -0.0003445 | -0.00123 | -0.00359
-0.51 | -0.000241 | -0.001085 | -0.0028
-0.5 | -0.000158 | -0.000649 | -0.002415
-0.49 | -0.000103 | -0.0004825 | -0.001495
-0.48 | 1.2e-05 | -1.8e-05 | 0.0001
-0.47 | 0.0002045 | 0.0006425 | 0.00163
-0.46 | 0.00043 | 0.0012675 | 0.003715
-0.45 | 0.00074 | 0.002212 | 0.00726
-0.44 | 0.0011595 | 0.003555 | 0.01169
-0.43 | 0.0017195 | 0.0054725 | 0.01771
-0.42 | 0.0025255 | 0.008271 | 0.025935
-0.41 | 0.003582 | 0.0118395 | 0.03803
-0.4 | 0.0050655 | 0.016335 | 0.05529
-0.39 | 0.0070805 | 0.02303 | 0.07922
-0.38 | 0.009812 | 0.03224 | 0.110445
-0.37 | 0.0145855 | 0.044355 | 0.1602
-0.36 | 0.019834 | 0.061105 | 0.22422
-0.35 | 0.0262 | 0.085235 | 0.3102
-0.34 | 0.035975 | 0.11837 | 0.43195
-0.33 | 0.04897 | 0.169035 | 0.59795
-0.32 | 0.06726 | 0.228825 | 0.83435
-0.31 | 0.093075 | 0.3044 | 1.1456
-0.3 | 0.12661 | 0.42335 | 1.60035
-0.29 | 0.180105 | 0.5816 | 2.1912
-0.28 | 0.24379 | 0.7912 | 3.005
-0.27 | 0.32215 | 1.07145 | 4.072
-0.26 | 0.436 | 1.48115 | 5.488
-0.25 | 0.5887 | 1.9976 | 7.4495
-0.24 | 0.7964 | 2.6125 | 10.0805
-0.23 | 1.08145 | 3.599 | 13.3825
-0.22 | 1.49225 | 4.824 | 18.041
-0.21 | 2.0071 | 6.3935 | 23.71
-0.2 | 2.6305 | 8.5955 | 31.225
-0.19 | 3.5515 | 11.348 | 41.895
-0.18 | 4.759 | 15.172 | 54.19
-0.17 | 6.2595 | 19.8525 | 68.685
-0.16 | 8.3175 | 25.89 | 88.63
-0.15 | 11.078 | 34.03 | 112
-0.14 | 14.6315 | 43.815 | 139.67
-0.13 | 19.136 | 56.435 | 171.535
-0.12 | 24.805 | 70.835 | 206.15
-0.11 | 32.27 | 90.03 | 247
-0.1 | 41.91 | 114.77 | 293.6
-0.09 | 53 | 140.645 | 341.35
-0.08 | 67.19 | 171.2 | 383.3
-0.07 | 84.015 | 206.65 | 435.2
-0.06 | 104.41 | 246.4 | 496
-0.05 | 126.11 | 294.3 | 545.8
-0.04 | 149.905 | 340.85 | 597.4
-0.03 | 181.6 | 386.7 | 647.1
-0.02 | 214.85 | 440.5 | 701.35
-0.01 | 249.1 | 494 | 759.7
0 | 282.45 | 544.6 | 803.5
0.01 | 314.35 | 589.75 | 839
0.02 | 351.25 | 645.85 | 887
0.03 | 385.05 | 690.45 | 929
0.04 | 414.75 | 732.9 | 958
0.05 | 438.95 | 779.5 | 996.5
0.06 | 464.75 | 818.5 | 1036
0.07 | 486.6 | 858 | 1056
0.08 | 496.2 | 893.5 | 1076.5
0.09 | 497.55 | 917 | 1104.5
0.1 | 505.95 | 952 | 1125
0.11 | 518 | 994 | 1153.5
0.12 | 517 | 1005 | 1154.5
0.13 | 509 | 1028.5 | 1164
0.14 | 495 | 1048 | 1193
0.15 | 486.5 | 1072 | 1200.5
0.16 | 472 | 1096.5 | 1211
0.17 | 453 | 1100 | 1205.5
0.18 | 437 | 1115 | 1214
0.19 | 418 | 1118 | 1225
0.2 | 399 | 1139 | 1226
0.21 | 384.5 | 1152 | 1227
0.22 | 359.5 | 1140.5 | 1221.5
0.23 | 335 | 1145 | 1223
0.24 | 322 | 1147 | 1225
0.25 | 300.5 | 1151 | 1223
0.26 | 293 | 1150 | 1204.5
0.27 | 271 | 1142.5 | 1204
0.28 | 242 | 1131 | 1204
0.29 | 236 | 1138 | 1193.5
0.3 | 219 | 1131.5 | 1193
0.31 | 211 | 1112 | 1167
0.32 | 199.5 | 1113.5 | 1157.5
0.33 | 179 | 1088.5 | 1154
0.34 | 170 | 1072.5 | 1125
0.35 | 165 | 1066 | 1115.5
0.36 | 156 | 1053 | 1111.5
0.37 | 141 | 1037.5 | 1092.5
0.38 | 131 | 1006.5 | 1070
0.39 | 121.5 | 990.5 | 1051
0.4 | 127 | 970.5 | 1027
0.41 | 112.5 | 951.5 | 1016
0.42 | 91.5 | 926 | 1004
0.43 | 96 | 897.5 | 972.5
0.44 | 83 | 878 | 953.5
0.45 | 93 | 849 | 914
0.46 | 89 | 821.5 | 892.5
0.47 | 70 | 788.5 | 895
0.48 | 71 | 758.5 | 865
0.49 | 74 | 733.5 | 835
0.5 | 84 | 718 | 820