## IDS-VDS Characteristic (mA-mm)
VGS (V) | VDS = 0.100 V | VDS = 0.500 V | VDS = 0.900 V
-0.75 | 0.00020442 | 0.0008644 | 0.0030382
-0.74 | 0.00019451 | 0.0008303 | 0.0029276
-0.73 | 0.00018498 | 0.0008 | 0.0028458
-0.72 | 0.00017786 | 0.0007692 | 0.0027564
-0.71 | 0.00016926 | 0.0007386 | 0.0026668
-0.7 | 0.00016127 | 0.0007117 | 0.0025715
-0.69 | 0.00015517 | 0.0006843 | 0.0024836
-0.68 | 0.00014907 | 0.0006611 | 0.0024015
-0.67 | 0.0001423 | 0.0006346 | 0.0023381
-0.66 | 0.00013578 | 0.0006131 | 0.002261
-0.65 | 0.00013013 | 0.0005894 | 0.0021917
-0.64 | 0.00012265 | 0.0005661 | 0.0021159
-0.63 | 0.00011752 | 0.0005474 | 0.002032
-0.62 | 0.0001119 | 0.0005249 | 0.0019587
-0.61 | 0.00010721 | 0.0005034 | 0.0018993
-0.6 | 0.00010181 | 0.00048448 | 0.0018315
-0.59 | 9.709e-05 | 0.00047095 | 0.0017743
-0.58 | 9.344e-05 | 0.00045238 | 0.0017205
-0.57 | 8.889e-05 | 0.00043204 | 0.0016661
-0.56 | 8.51e-05 | 0.00041541 | 0.0016008
-0.55 | 8.229e-05 | 0.0003998 | 0.001559
-0.54 | 7.892e-05 | 0.00038804 | 0.0014974
-0.53 | 7.548e-05 | 0.00037514 | 0.0014609
-0.52 | 7.334e-05 | 0.00036271 | 0.0014217
-0.51 | 7.192e-05 | 0.00035582 | 0.0013868
-0.5 | 7.054e-05 | 0.00035005 | 0.001369
-0.49 | 7.047e-05 | 0.00034734 | 0.0013524
-0.48 | 7.088e-05 | 0.00034557 | 0.0013549
-0.47 | 7.332e-05 | 0.00035201 | 0.0013616
-0.46 | 7.761e-05 | 0.00036554 | 0.0014078
-0.45 | 8.508e-05 | 0.00038631 | 0.0014843
-0.44 | 9.584e-05 | 0.00042188 | 0.0015979
-0.43 | 0.00011257 | 0.00047534 | 0.0017693
-0.42 | 0.00013606 | 0.0005531 | 0.0020319
-0.41 | 0.00016947 | 0.0006709 | 0.0024026
-0.4 | 0.00021535 | 0.0008293 | 0.0029502
-0.39 | 0.00028013 | 0.0010513 | 0.0037424
-0.38 | 0.00037047 | 0.0013542 | 0.0048377
-0.37 | 0.0004948 | 0.0017753 | 0.006419
-0.36 | 0.0006874 | 0.0023624 | 0.008533
-0.35 | 0.0009257 | 0.0031634 | 0.011545
-0.34 | 0.0012495 | 0.0042741 | 0.015685
-0.33 | 0.0016983 | 0.005889 | 0.021482
-0.32 | 0.0023048 | 0.007982 | 0.029471
-0.31 | 0.0031324 | 0.010819 | 0.040532
-0.3 | 0.0042829 | 0.014815 | 0.055662
-0.29 | 0.005873 | 0.020244 | 0.07674
-0.28 | 0.007992 | 0.027616 | 0.10446
-0.27 | 0.010843 | 0.037386 | 0.14317
-0.26 | 0.01474 | 0.050791 | 0.19569
-0.25 | 0.020017 | 0.06974 | 0.26545
-0.24 | 0.027117 | 0.09392 | 0.36054
-0.23 | 0.036638 | 0.12747 | 0.48948
-0.22 | 0.049564 | 0.17142 | 0.658
-0.21 | 0.06789 | 0.23046 | 0.8782
-0.2 | 0.09161 | 0.30877 | 1.1795
-0.19 | 0.12249 | 0.41184 | 1.5681
-0.18 | 0.16517 | 0.55335 | 2.0815
-0.17 | 0.22107 | 0.7347 | 2.7447
-0.16 | 0.29444 | 0.9719 | 3.569
-0.15 | 0.393 | 1.2853 | 4.6251
-0.14 | 0.52186 | 1.6884 | 6.016
-0.13 | 0.6904 | 2.2083 | 7.642
-0.12 | 0.9104 | 2.8698 | 9.617
-0.11 | 1.1992 | 3.7134 | 11.997
-0.1 | 1.5707 | 4.7653 | 14.847
-0.09 | 2.0522 | 6.077 | 18.137
-0.08 | 2.6494 | 7.674 | 21.858
-0.07 | 3.4107 | 9.63 | 26.189
-0.06 | 4.3581 | 11.939 | 30.974
-0.05 | 5.5257 | 14.751 | 36.355
-0.04 | 6.908 | 18.003 | 42.354
-0.03 | 8.574 | 21.657 | 48.589
-0.02 | 10.578 | 25.916 | 55.588
-0.01 | 12.915 | 30.651 | 63.07
0 | 15.592 | 36.006 | 71.11
0.01 | 18.598 | 41.856 | 79.4
0.02 | 21.945 | 48.003 | 88.17
0.03 | 25.69 | 54.877 | 97.37
0.04 | 29.68 | 62.09 | 106.99
0.05 | 33.993 | 69.75 | 116.91
0.06 | 38.529 | 77.8 | 127.17
0.07 | 43.384 | 86.41 | 137.61
0.08 | 48.319 | 95.1 | 148.54
0.09 | 53.365 | 104.37 | 159.54
0.1 | 58.32 | 113.86 | 170.7
0.11 | 63.49 | 123.6 | 182.3
0.12 | 68.7 | 133.8 | 193.73
0.13 | 73.89 | 143.89 | 205.55
0.14 | 78.93 | 154.54 | 217.43
0.15 | 83.85 | 165.11 | 229.37
0.16 | 88.7 | 176.07 | 241.55
0.17 | 93.25 | 187.07 | 253.51
0.18 | 97.69 | 198.13 | 265.79
0.19 | 101.98 | 209.42 | 277.96
0.2 | 106.09 | 220.84 | 290.27
0.21 | 110.09 | 232.31 | 302.46
0.22 | 113.81 | 243.62 | 314.85
0.23 | 117.21 | 255.27 | 327.15
0.24 | 120.47 | 266.76 | 339.29
0.25 | 123.64 | 278.36 | 351.57
0.26 | 126.63 | 290.05 | 363.62
0.27 | 129.54 | 301.2 | 375.82
0.28 | 132.06 | 312.7 | 387.79
0.29 | 134.41 | 324.08 | 399.74
0.3 | 136.67 | 335.48 | 411.77
0.31 | 138.72 | 346.7 | 423.35
0.32 | 141.02 | 357.77 | 435.1
0.33 | 142.78 | 368.8 | 446.72
0.34 | 144.51 | 379.65 | 458.02
0.35 | 146.13 | 390.4 | 469.35
0.36 | 147.81 | 400.8 | 480.38
0.37 | 149.31 | 411.38 | 491.46
0.38 | 150.74 | 421.6 | 502.18
0.39 | 151.88 | 431.57 | 512.77
0.4 | 152.98 | 441.45 | 523.03
0.41 | 154.42 | 450.91 | 533.33
0.42 | 155.45 | 460.41 | 543.45
0.43 | 156.39 | 469.5 | 553.22
0.44 | 157.23 | 478.37 | 562.95
0.45 | 157.93 | 486.98 | 572
0.46 | 159.18 | 495.4 | 581.6
0.47 | 159.87 | 503.34 | 590.4
0.48 | 160.48 | 511.07 | 599
0.49 | 161.19 | 518.57 | 607.4
0.5 | 161.99 | 525.76 | 615.4

## Tranconductance (mS-mm)
VGS (V) | VDS = 0.100 V | VDS = 0.500 V | VDS = 0.900 V
-0.75 | -0.000991 | -0.00341 | -0.01106
-0.74 | -0.000972 | -0.00322 | -0.00962
-0.73 | -0.0008325 | -0.003055 | -0.00856
-0.72 | -0.000786 | -0.00307 | -0.00895
-0.71 | -0.0008295 | -0.002875 | -0.009245
-0.7 | -0.0007045 | -0.002715 | -0.00916
-0.69 | -0.00061 | -0.00253 | -0.0085
-0.68 | -0.0006435 | -0.002485 | -0.007275
-0.67 | -0.0006645 | -0.0024 | -0.007025
-0.66 | -0.0006085 | -0.00226 | -0.00732
-0.65 | -0.0006565 | -0.00235 | -0.007255
-0.64 | -0.0006305 | -0.0021 | -0.007985
-0.63 | -0.0005375 | -0.00206 | -0.00786
-0.62 | -0.0005155 | -0.0022 | -0.006635
-0.61 | -0.0005045 | -0.002021 | -0.00636
-0.6 | -0.000506 | -0.0016225 | -0.00625
-0.59 | -0.0004185 | -0.001605 | -0.00555
-0.58 | -0.00041 | -0.0019455 | -0.00541
-0.57 | -0.000417 | -0.0018485 | -0.005985
-0.56 | -0.00033 | -0.001612 | -0.005355
-0.55 | -0.000309 | -0.0013685 | -0.00517
-0.54 | -0.0003405 | -0.001233 | -0.004905
-0.53 | -0.000279 | -0.0012665 | -0.003785
-0.52 | -0.000178 | -0.000966 | -0.003705
-0.51 | -0.00014 | -0.000633 | -0.002635
-0.5 | -7.25e-05 | -0.000424 | -0.00172
-0.49 | 1.7e-05 | -0.000224 | -0.000705
-0.48 | 0.0001425 | 0.0002335 | 0.00046
-0.47 | 0.0003365 | 0.0009985 | 0.002645
-0.46 | 0.000588 | 0.001715 | 0.006135
-0.45 | 0.0009115 | 0.002817 | 0.009505
-0.44 | 0.0013745 | 0.0044515 | 0.01425
-0.43 | 0.002011 | 0.006561 | 0.0217
-0.42 | 0.002845 | 0.009778 | 0.031665
-0.41 | 0.0039645 | 0.01381 | 0.045915
-0.4 | 0.005533 | 0.01902 | 0.06699
-0.39 | 0.007756 | 0.026245 | 0.094375
-0.38 | 0.0107335 | 0.0362 | 0.13383
-0.37 | 0.0158465 | 0.05041 | 0.184765
-0.36 | 0.021545 | 0.069405 | 0.2563
-0.35 | 0.028105 | 0.095585 | 0.3576
-0.34 | 0.03863 | 0.13628 | 0.49685
-0.33 | 0.052765 | 0.185395 | 0.6893
-0.32 | 0.071705 | 0.2465 | 0.9525
-0.31 | 0.098905 | 0.34165 | 1.30955
-0.3 | 0.13703 | 0.47125 | 1.8104
-0.29 | 0.185455 | 0.64005 | 2.4399
-0.28 | 0.2485 | 0.8571 | 3.3215
-0.27 | 0.3374 | 1.15875 | 4.5615
-0.26 | 0.4587 | 1.6177 | 6.114
-0.25 | 0.61885 | 2.15645 | 8.2425
-0.24 | 0.83105 | 2.8865 | 11.2015
-0.23 | 1.12235 | 3.875 | 14.873
-0.22 | 1.5626 | 5.1495 | 19.436
-0.21 | 2.1023 | 6.8675 | 26.075
-0.2 | 2.73 | 9.069 | 34.495
-0.19 | 3.678 | 12.229 | 45.1
-0.18 | 4.929 | 16.143 | 58.83
-0.17 | 6.4635 | 20.9275 | 74.375
-0.16 | 8.5965 | 27.53 | 94.02
-0.15 | 11.371 | 35.825 | 122.35
-0.14 | 14.87 | 46.15 | 150.845
-0.13 | 19.427 | 59.07 | 180.05
-0.12 | 25.44 | 75.255 | 217.75
-0.11 | 33.015 | 94.775 | 261.5
-0.1 | 42.65 | 118.18 | 307
-0.09 | 53.935 | 145.435 | 350.55
-0.08 | 67.925 | 177.65 | 402.6
-0.07 | 85.435 | 213.25 | 455.8
-0.06 | 105.75 | 256.05 | 508.3
-0.05 | 127.495 | 303.2 | 569
-0.04 | 152.415 | 345.3 | 611.7
-0.03 | 183.5 | 395.65 | 661.7
-0.02 | 217.05 | 449.7 | 724.05
-0.01 | 250.7 | 504.5 | 776.1
0 | 284.15 | 560.25 | 816.5
0.01 | 317.65 | 599.85 | 853
0.02 | 354.6 | 651.05 | 898.5
0.03 | 386.75 | 704.35 | 941
0.04 | 415.15 | 743.65 | 977
0.05 | 442.45 | 785.5 | 1009
0.06 | 469.55 | 833 | 1035
0.07 | 489.5 | 865 | 1068.5
0.08 | 499.05 | 898 | 1096.5
0.09 | 500.05 | 938 | 1108
0.1 | 506.25 | 961.5 | 1138
0.11 | 519 | 997 | 1151.5
0.12 | 520 | 1014.5 | 1162.5
0.13 | 511.5 | 1037 | 1185
0.14 | 498 | 1061 | 1191
0.15 | 488.5 | 1076.5 | 1206
0.16 | 470 | 1098 | 1207
0.17 | 449.5 | 1103 | 1212
0.18 | 436.5 | 1117.5 | 1222.5
0.19 | 420 | 1135.5 | 1224
0.2 | 405.5 | 1144.5 | 1225
0.21 | 386 | 1139 | 1229
0.22 | 356 | 1148 | 1234.5
0.23 | 333 | 1157 | 1222
0.24 | 321.5 | 1154.5 | 1221
0.25 | 308 | 1164.5 | 1216.5
0.26 | 295 | 1142 | 1212.5
0.27 | 271.5 | 1132.5 | 1208.5
0.28 | 243.5 | 1144 | 1196
0.29 | 230.5 | 1139 | 1199
0.3 | 215.5 | 1131 | 1180.5
0.31 | 217.5 | 1114.5 | 1166.5
0.32 | 203 | 1105 | 1168.5
0.33 | 174.5 | 1094 | 1146
0.34 | 167.5 | 1080 | 1131.5
0.35 | 165 | 1057.5 | 1118
0.36 | 159 | 1049 | 1105.5
0.37 | 146.5 | 1040 | 1090
0.38 | 128.5 | 1009.5 | 1065.5
0.39 | 112 | 992.5 | 1042.5
0.4 | 127 | 967 | 1028
0.41 | 123.5 | 948 | 1021
0.42 | 98.5 | 929.5 | 994.5
0.43 | 89 | 898 | 975
0.44 | 77 | 874 | 939
0.45 | 97.5 | 851.5 | 932.5
0.46 | 97 | 818 | 920
0.47 | 65 | 783.5 | 870
0.48 | 66 | 761.5 | 850
0.49 | 75.5 | 734.5 | 820
0.5 | 80 | 719 | 800