## IDS-VDS Characteristic (mA-mm)
VGS (V) | VDS = 0.100 V | VDS = 0.500 V | VDS = 0.900 V
-0.75 | 0.00026178 | 0.0009737 | 0.0030831
-0.74 | 0.0002502 | 0.0009451 | 0.003002
-0.73 | 0.00024033 | 0.0009091 | 0.0029001
-0.72 | 0.00023026 | 0.000874 | 0.0028013
-0.71 | 0.00022117 | 0.0008501 | 0.0027421
-0.7 | 0.00021053 | 0.0008205 | 0.0026441
-0.69 | 0.00020118 | 0.0007924 | 0.0025832
-0.68 | 0.00019332 | 0.0007641 | 0.0025026
-0.67 | 0.00018599 | 0.0007346 | 0.0024183
-0.66 | 0.00017832 | 0.000711 | 0.0023523
-0.65 | 0.00016979 | 0.0006865 | 0.0022736
-0.64 | 0.0001623 | 0.00066 | 0.0022029
-0.63 | 0.00015548 | 0.000636 | 0.0021277
-0.62 | 0.00014841 | 0.0006113 | 0.0020573
-0.61 | 0.00014254 | 0.0005913 | 0.0019949
-0.6 | 0.00013613 | 0.0005718 | 0.0019431
-0.59 | 0.00013001 | 0.0005532 | 0.0018875
-0.58 | 0.00012364 | 0.0005378 | 0.0018248
-0.57 | 0.00011814 | 0.0005185 | 0.001766
-0.56 | 0.0001138 | 0.00049916 | 0.0017148
-0.55 | 0.00010902 | 0.00048007 | 0.0016613
-0.54 | 0.00010338 | 0.00046386 | 0.0016175
-0.53 | 0.00010092 | 0.00045094 | 0.0015735
-0.52 | 9.719e-05 | 0.00044033 | 0.0015355
-0.51 | 9.383e-05 | 0.00042908 | 0.0015053
-0.5 | 9.125e-05 | 0.00041704 | 0.0014699
-0.49 | 9.013e-05 | 0.00041011 | 0.0014543
-0.48 | 8.944e-05 | 0.00041029 | 0.0014422
-0.47 | 9.013e-05 | 0.00040966 | 0.00145
-0.46 | 9.325e-05 | 0.00041601 | 0.0014717
-0.45 | 9.822e-05 | 0.00043171 | 0.0015256
-0.44 | 0.00010697 | 0.00045915 | 0.001611
-0.43 | 0.00012074 | 0.00050249 | 0.001738
-0.42 | 0.00014053 | 0.00056447 | 0.0019466
-0.41 | 0.00016946 | 0.000661 | 0.0022436
-0.4 | 0.00021019 | 0.0007928 | 0.0026766
-0.39 | 0.00026839 | 0.0009803 | 0.0033193
-0.38 | 0.00034879 | 0.0012434 | 0.0042076
-0.37 | 0.00045842 | 0.0016068 | 0.0054693
-0.36 | 0.0006336 | 0.002108 | 0.007298
-0.35 | 0.000845 | 0.0028061 | 0.009783
-0.34 | 0.0011437 | 0.0037824 | 0.01329
-0.33 | 0.001546 | 0.0051185 | 0.018093
-0.32 | 0.0021071 | 0.007044 | 0.024857
-0.31 | 0.0028702 | 0.009573 | 0.03416
-0.3 | 0.0039254 | 0.013069 | 0.047209
-0.29 | 0.0053327 | 0.01785 | 0.06489
-0.28 | 0.007461 | 0.024337 | 0.08939
-0.27 | 0.010151 | 0.033266 | 0.12211
-0.26 | 0.01378 | 0.045284 | 0.16789
-0.25 | 0.018653 | 0.06205 | 0.22744
-0.24 | 0.02539 | 0.0842 | 0.31041
-0.23 | 0.034432 | 0.11408 | 0.42194
-0.22 | 0.046725 | 0.15476 | 0.5687
-0.21 | 0.06367 | 0.20758 | 0.7658
-0.2 | 0.08572 | 0.27924 | 1.0286
-0.19 | 0.11534 | 0.37443 | 1.3767
-0.18 | 0.15557 | 0.50208 | 1.8264
-0.17 | 0.20803 | 0.6686 | 2.4189
-0.16 | 0.27889 | 0.8889 | 3.1749
-0.15 | 0.37151 | 1.1789 | 4.1284
-0.14 | 0.49473 | 1.5457 | 5.3449
-0.13 | 0.6566 | 2.0334 | 6.876
-0.12 | 0.8697 | 2.653 | 8.71
-0.11 | 1.1475 | 3.4359 | 10.929
-0.1 | 1.5035 | 4.4395 | 13.605
-0.09 | 1.9689 | 5.6681 | 16.7
-0.08 | 2.5528 | 7.186 | 20.318
-0.07 | 3.2959 | 9.049 | 24.389
-0.06 | 4.2075 | 11.275 | 28.937
-0.05 | 5.356 | 14.011 | 34.17
-0.04 | 6.693 | 17.036 | 39.801
-0.03 | 8.342 | 20.679 | 46.005
-0.02 | 10.326 | 24.862 | 52.707
-0.01 | 12.579 | 29.434 | 59.99
0 | 15.274 | 34.542 | 67.9
0.01 | 18.25 | 40.301 | 76.03
0.02 | 21.556 | 46.5 | 84.63
0.03 | 25.237 | 53.187 | 93.78
0.04 | 29.236 | 60.29 | 103.18
0.05 | 33.542 | 67.82 | 112.99
0.06 | 38.071 | 75.84 | 123.02
0.07 | 42.894 | 84.23 | 133.58
0.08 | 47.761 | 93.01 | 144.26
0.09 | 52.854 | 102.13 | 155.26
0.1 | 57.77 | 111.52 | 166.51
0.11 | 63.04 | 121.26 | 177.71
0.12 | 68.27 | 131.22 | 189.47
0.13 | 73.39 | 141.5 | 201.14
0.14 | 78.45 | 151.95 | 212.94
0.15 | 83.42 | 162.52 | 224.9
0.16 | 88.21 | 173.41 | 236.94
0.17 | 92.85 | 184.34 | 249.06
0.18 | 97.31 | 195.53 | 261.27
0.19 | 101.59 | 206.81 | 273.44
0.2 | 105.75 | 218.13 | 285.55
0.21 | 109.73 | 229.5 | 298.12
0.22 | 113.39 | 241.05 | 310.32
0.23 | 116.91 | 252.53 | 322.65
0.24 | 120.31 | 264.05 | 335.07
0.25 | 123.39 | 275.8 | 347.11
0.26 | 126.35 | 287.09 | 359.4
0.27 | 129.14 | 298.66 | 371.53
0.28 | 131.68 | 310.14 | 383.5
0.29 | 134.32 | 321.53 | 395.62
0.3 | 136.47 | 332.93 | 407.57
0.31 | 138.59 | 344.12 | 419.29
0.32 | 140.71 | 355.25 | 431.01
0.33 | 142.6 | 366.37 | 442.67
0.34 | 144.47 | 377.29 | 454
0.35 | 146.05 | 387.91 | 465.37
0.36 | 147.58 | 398.6 | 476.53
0.37 | 149.1 | 409.12 | 487.62
0.38 | 150.65 | 419.39 | 498.5
0.39 | 151.8 | 429.45 | 508.9
0.4 | 153 | 439.1 | 519.45
0.41 | 154.13 | 448.81 | 529.77
0.42 | 155.12 | 458.3 | 539.91
0.43 | 156.45 | 467.47 | 549.85
0.44 | 157.14 | 476.33 | 559.37
0.45 | 158 | 484.93 | 568.89
0.46 | 158.95 | 493.36 | 578
0.47 | 159.64 | 501.4 | 587
0.48 | 160.57 | 509.22 | 595.7
0.49 | 161.14 | 516.63 | 604.2
0.5 | 161.83 | 523.87 | 612.5

## Tranconductance (mS-mm)
VGS (V) | VDS = 0.100 V | VDS = 0.500 V | VDS = 0.900 V
-0.75 | -0.001158 | -0.00286 | -0.00811
-0.74 | -0.0010725 | -0.00323 | -0.00915
-0.73 | -0.000997 | -0.003555 | -0.010035
-0.72 | -0.000958 | -0.00295 | -0.0079
-0.71 | -0.0009865 | -0.002675 | -0.00786
-0.7 | -0.0009995 | -0.002885 | -0.007945
-0.69 | -0.0008605 | -0.00282 | -0.007075
-0.68 | -0.0007595 | -0.00289 | -0.008245
-0.67 | -0.00075 | -0.002655 | -0.007515
-0.66 | -0.00081 | -0.002405 | -0.007235
-0.65 | -0.000801 | -0.00255 | -0.00747
-0.64 | -0.0007155 | -0.002525 | -0.007295
-0.63 | -0.0006945 | -0.002435 | -0.00728
-0.62 | -0.000647 | -0.002235 | -0.00664
-0.61 | -0.000614 | -0.001975 | -0.00571
-0.6 | -0.0006265 | -0.001905 | -0.00537
-0.59 | -0.0006245 | -0.0017 | -0.005915
-0.58 | -0.0005935 | -0.001735 | -0.006075
-0.57 | -0.000492 | -0.001932 | -0.0055
-0.56 | -0.000456 | -0.0019215 | -0.005235
-0.55 | -0.000521 | -0.001765 | -0.004865
-0.54 | -0.000405 | -0.0014565 | -0.00439
-0.53 | -0.0003095 | -0.0011765 | -0.0041
-0.52 | -0.0003545 | -0.001093 | -0.00341
-0.51 | -0.000297 | -0.0011645 | -0.00328
-0.5 | -0.000185 | -0.0009485 | -0.00255
-0.49 | -9.05e-05 | -0.0003375 | -0.001385
-0.48 | 0 | -2.25e-05 | -0.000215
-0.47 | 0.0001905 | 0.000286 | 0.001475
-0.46 | 0.0004045 | 0.0011025 | 0.00378
-0.45 | 0.000686 | 0.002157 | 0.006965
-0.44 | 0.001126 | 0.003539 | 0.01062
-0.43 | 0.001678 | 0.005266 | 0.01678
-0.42 | 0.002436 | 0.0079255 | 0.02528
-0.41 | 0.003483 | 0.0114165 | 0.0365
-0.4 | 0.0049465 | 0.015965 | 0.053785
-0.39 | 0.00693 | 0.02253 | 0.07655
-0.38 | 0.0095015 | 0.031325 | 0.1075
-0.37 | 0.0142405 | 0.04323 | 0.15452
-0.36 | 0.019329 | 0.059965 | 0.215685
-0.35 | 0.025505 | 0.08372 | 0.2996
-0.34 | 0.03505 | 0.11562 | 0.4155
-0.33 | 0.04817 | 0.16308 | 0.57835
-0.32 | 0.06621 | 0.222725 | 0.80335
-0.31 | 0.090915 | 0.30125 | 1.1176
-0.3 | 0.123125 | 0.41385 | 1.5365
-0.29 | 0.17678 | 0.5634 | 2.10905
-0.28 | 0.240915 | 0.7708 | 2.861
-0.27 | 0.31595 | 1.04735 | 3.925
-0.26 | 0.4251 | 1.4392 | 5.2665
-0.25 | 0.5805 | 1.9458 | 7.126
-0.24 | 0.78895 | 2.6015 | 9.725
-0.23 | 1.06675 | 3.528 | 12.9145
-0.22 | 1.4619 | 4.675 | 17.193
-0.21 | 1.94975 | 6.224 | 22.995
-0.2 | 2.5835 | 8.3425 | 30.545
-0.19 | 3.4925 | 11.142 | 39.89
-0.18 | 4.6345 | 14.7085 | 52.11
-0.17 | 6.166 | 19.341 | 67.425
-0.16 | 8.174 | 25.515 | 85.475
-0.15 | 10.792 | 32.84 | 108.5
-0.14 | 14.2545 | 42.725 | 137.38
-0.13 | 18.7485 | 55.365 | 168.255
-0.12 | 24.545 | 70.125 | 202.65
-0.11 | 31.69 | 89.325 | 244.75
-0.1 | 41.07 | 111.61 | 288.55
-0.09 | 52.465 | 137.325 | 335.65
-0.08 | 66.35 | 169.045 | 384.45
-0.07 | 82.735 | 204.45 | 430.95
-0.06 | 103.005 | 248.1 | 489.05
-0.05 | 124.275 | 288.05 | 543.2
-0.04 | 149.3 | 333.4 | 591.75
-0.03 | 181.65 | 391.3 | 645.3
-0.02 | 211.85 | 437.75 | 699.25
-0.01 | 247.4 | 484 | 759.65
0 | 283.55 | 543.35 | 802
0.01 | 314.1 | 597.9 | 836.5
0.02 | 349.35 | 644.3 | 887.5
0.03 | 384 | 689.5 | 927.5
0.04 | 415.25 | 731.65 | 960.5
0.05 | 441.75 | 777.5 | 992
0.06 | 467.6 | 820.5 | 1029.5
0.07 | 484.5 | 858.5 | 1062
0.08 | 498 | 895 | 1084
0.09 | 500.45 | 925.5 | 1112.5
0.1 | 509.3 | 956.5 | 1122.5
0.11 | 525 | 985 | 1148
0.12 | 517.5 | 1012 | 1171.5
0.13 | 509 | 1036.5 | 1173.5
0.14 | 501.5 | 1051 | 1188
0.15 | 488 | 1073 | 1200
0.16 | 471.5 | 1091 | 1208
0.17 | 455 | 1106 | 1216.5
0.18 | 437 | 1123.5 | 1219
0.19 | 422 | 1130 | 1214
0.2 | 407 | 1134.5 | 1234
0.21 | 382 | 1146 | 1238.5
0.22 | 359 | 1151.5 | 1226.5
0.23 | 346 | 1150 | 1237.5
0.24 | 324 | 1163.5 | 1223
0.25 | 302 | 1152 | 1216.5
0.26 | 287.5 | 1143 | 1221
0.27 | 266.5 | 1152.5 | 1205
0.28 | 259 | 1143.5 | 1204.5
0.29 | 239.5 | 1139.5 | 1203.5
0.3 | 213.5 | 1129.5 | 1183.5
0.31 | 212 | 1116 | 1172
0.32 | 200.5 | 1112.5 | 1169
0.33 | 188 | 1102 | 1149.5
0.34 | 172.5 | 1077 | 1135
0.35 | 155.5 | 1065.5 | 1126.5
0.36 | 152.5 | 1060.5 | 1112.5
0.37 | 153.5 | 1039.5 | 1098.5
0.38 | 135 | 1016.5 | 1064
0.39 | 117.5 | 985.5 | 1047.5
0.4 | 116.5 | 968 | 1043.5
0.41 | 106 | 960 | 1023
0.42 | 116 | 933 | 1004
0.43 | 101 | 901.5 | 973
0.44 | 77.5 | 873 | 952
0.45 | 90.5 | 851.5 | 931.5
0.46 | 82 | 823.5 | 905.5
0.47 | 81 | 793 | 885
0.48 | 75 | 761.5 | 860
0.49 | 63 | 732.5 | 840
0.5 | 69 | 724 | 830