## IDS-VDS Characteristic (mA-mm)
VGS (V) | VDS = 0.100 V | VDS = 0.500 V | VDS = 0.900 V
-0.75 | 0.00026701 | 0.0010205 | 0.0032064
-0.74 | 0.00025579 | 0.0009768 | 0.0030921
-0.73 | 0.0002429 | 0.0009479 | 0.0029947
-0.72 | 0.0002325 | 0.0009137 | 0.0029227
-0.71 | 0.00022206 | 0.0008807 | 0.0028405
-0.7 | 0.00021202 | 0.0008484 | 0.0027583
-0.69 | 0.00020285 | 0.0008201 | 0.0026687
-0.68 | 0.0001958 | 0.0007884 | 0.0025903
-0.67 | 0.00018516 | 0.0007639 | 0.0025131
-0.66 | 0.00017825 | 0.0007355 | 0.0024425
-0.65 | 0.00017048 | 0.0007073 | 0.0023614
-0.64 | 0.00016347 | 0.0006891 | 0.0022828
-0.63 | 0.00015686 | 0.0006583 | 0.0022201
-0.62 | 0.00015016 | 0.0006354 | 0.0021512
-0.61 | 0.00014302 | 0.0006083 | 0.0020585
-0.6 | 0.00013699 | 0.0005885 | 0.0020116
-0.59 | 0.00013074 | 0.0005702 | 0.0019664
-0.58 | 0.00012354 | 0.0005513 | 0.0019021
-0.57 | 0.00011772 | 0.0005297 | 0.0018404
-0.56 | 0.00011304 | 0.0005102 | 0.0017709
-0.55 | 0.00010812 | 0.00049718 | 0.0017184
-0.54 | 0.00010325 | 0.00048135 | 0.0016718
-0.53 | 9.984e-05 | 0.00046605 | 0.0016182
-0.52 | 9.676e-05 | 0.00044885 | 0.0015893
-0.51 | 9.315e-05 | 0.00043742 | 0.0015465
-0.5 | 9.037e-05 | 0.00042731 | 0.0015145
-0.49 | 8.905e-05 | 0.00041928 | 0.0014911
-0.48 | 8.816e-05 | 0.00041553 | 0.0014738
-0.47 | 8.866e-05 | 0.00041571 | 0.0014723
-0.46 | 9.129e-05 | 0.00042366 | 0.0015003
-0.45 | 9.638e-05 | 0.00043624 | 0.0015398
-0.44 | 0.00010479 | 0.00045925 | 0.0016178
-0.43 | 0.00011774 | 0.00050086 | 0.0017399
-0.42 | 0.0001359 | 0.00055757 | 0.0019297
-0.41 | 0.00016397 | 0.0006489 | 0.002216
-0.4 | 0.00020324 | 0.0007746 | 0.0026356
-0.39 | 0.0002591 | 0.0009474 | 0.0032125
-0.38 | 0.00033504 | 0.0011927 | 0.0040708
-0.37 | 0.00043992 | 0.0015411 | 0.0052486
-0.36 | 0.000599 | 0.0020229 | 0.00699
-0.35 | 0.0008032 | 0.0026747 | 0.009326
-0.34 | 0.0010885 | 0.0036131 | 0.012732
-0.33 | 0.0014695 | 0.0048712 | 0.017339
-0.32 | 0.0020029 | 0.00676 | 0.023719
-0.31 | 0.0027287 | 0.009153 | 0.032552
-0.3 | 0.0037418 | 0.012483 | 0.045138
-0.29 | 0.0050959 | 0.017084 | 0.06204
-0.28 | 0.007147 | 0.023191 | 0.08523
-0.27 | 0.009705 | 0.031832 | 0.11781
-0.26 | 0.013222 | 0.043359 | 0.16081
-0.25 | 0.017928 | 0.0596 | 0.21951
-0.24 | 0.024332 | 0.08036 | 0.29815
-0.23 | 0.032998 | 0.10961 | 0.40646
-0.22 | 0.04461 | 0.14805 | 0.55208
-0.21 | 0.06121 | 0.19947 | 0.7486
-0.2 | 0.08244 | 0.26827 | 0.9965
-0.19 | 0.11098 | 0.36029 | 1.3337
-0.18 | 0.14933 | 0.48449 | 1.772
-0.17 | 0.20036 | 0.6447 | 2.3524
-0.16 | 0.26829 | 0.8593 | 3.0944
-0.15 | 0.3581 | 1.1356 | 4.0354
-0.14 | 0.47866 | 1.503 | 5.2384
-0.13 | 0.6344 | 1.9681 | 6.744
-0.12 | 0.8392 | 2.5776 | 8.536
-0.11 | 1.1048 | 3.3359 | 10.734
-0.1 | 1.4576 | 4.3057 | 13.334
-0.09 | 1.9094 | 5.5402 | 16.406
-0.08 | 2.4837 | 6.994 | 19.957
-0.07 | 3.2078 | 8.821 | 24.027
-0.06 | 4.0832 | 11.007 | 28.588
-0.05 | 5.2196 | 13.624 | 33.671
-0.04 | 6.523 | 16.715 | 39.301
-0.03 | 8.153 | 20.231 | 45.488
-0.02 | 10.059 | 24.294 | 52.136
-0.01 | 12.328 | 28.887 | 59.45
0 | 14.922 | 34.095 | 67.22
0.01 | 17.875 | 39.625 | 75.44
0.02 | 21.157 | 45.815 | 83.92
0.03 | 24.773 | 52.437 | 93.04
0.04 | 28.758 | 59.45 | 102.48
0.05 | 32.987 | 67 | 112.3
0.06 | 37.47 | 74.9 | 122.22
0.07 | 42.234 | 83.4 | 132.9
0.08 | 47.159 | 92.05 | 143.58
0.09 | 52.211 | 101.17 | 154.44
0.1 | 57.16 | 110.6 | 165.74
0.11 | 62.39 | 120.28 | 176.99
0.12 | 67.64 | 130.15 | 188.68
0.13 | 72.77 | 140.56 | 200.48
0.14 | 77.82 | 150.89 | 212.24
0.15 | 82.74 | 161.52 | 224.18
0.16 | 87.64 | 172.56 | 236.33
0.17 | 92.32 | 183.3 | 248.47
0.18 | 96.8 | 194.53 | 260.63
0.19 | 101.14 | 205.75 | 272.89
0.2 | 105.23 | 217.15 | 285.03
0.21 | 109.15 | 228.77 | 297.55
0.22 | 112.8 | 240.09 | 309.94
0.23 | 116.47 | 251.73 | 322.19
0.24 | 119.93 | 263.25 | 334.62
0.25 | 123.07 | 274.91 | 346.79
0.26 | 126.01 | 286.36 | 359.11
0.27 | 128.71 | 297.95 | 371.3
0.28 | 131.36 | 309.42 | 383.32
0.29 | 134.09 | 320.82 | 395.41
0.3 | 136.39 | 332.33 | 407.39
0.31 | 138.55 | 343.47 | 419.32
0.32 | 140.56 | 354.69 | 431.07
0.33 | 142.26 | 365.91 | 442.71
0.34 | 144.34 | 376.81 | 454.12
0.35 | 146.01 | 387.73 | 465.53
0.36 | 147.57 | 398.2 | 476.75
0.37 | 148.98 | 408.84 | 487.91
0.38 | 150.37 | 419.14 | 498.9
0.39 | 151.77 | 429.26 | 509.38
0.4 | 153.04 | 439.14 | 519.96
0.41 | 154.08 | 448.81 | 530.38
0.42 | 155.08 | 458.33 | 540.51
0.43 | 156.39 | 467.59 | 550.53
0.44 | 157.29 | 476.61 | 560.18
0.45 | 158.2 | 485.23 | 569.72
0.46 | 158.93 | 493.76 | 578.9
0.47 | 159.52 | 501.83 | 588
0.48 | 160.71 | 509.72 | 597
0.49 | 161.35 | 517.37 | 605.3
0.5 | 161.92 | 524.55 | 613.8

## Tranconductance (mS-mm)
VGS (V) | VDS = 0.100 V | VDS = 0.500 V | VDS = 0.900 V
-0.75 | -0.001122 | -0.00437 | -0.01143
-0.74 | -0.0012055 | -0.00363 | -0.010585
-0.73 | -0.0011645 | -0.003155 | -0.00847
-0.72 | -0.001042 | -0.00336 | -0.00771
-0.71 | -0.001024 | -0.003265 | -0.00822
-0.7 | -0.0009605 | -0.00303 | -0.00859
-0.69 | -0.000811 | -0.003 | -0.0084
-0.68 | -0.0008845 | -0.00281 | -0.00778
-0.67 | -0.0008775 | -0.002645 | -0.00739
-0.66 | -0.000734 | -0.00283 | -0.007585
-0.65 | -0.000739 | -0.00232 | -0.007985
-0.64 | -0.000681 | -0.00245 | -0.007065
-0.63 | -0.0006655 | -0.002685 | -0.00658
-0.62 | -0.000692 | -0.0025 | -0.00808
-0.61 | -0.0006585 | -0.002345 | -0.00698
-0.6 | -0.000614 | -0.001905 | -0.004605
-0.59 | -0.0006725 | -0.00186 | -0.005475
-0.58 | -0.000651 | -0.002025 | -0.0063
-0.57 | -0.000525 | -0.002055 | -0.00656
-0.56 | -0.00048 | -0.001626 | -0.0061
-0.55 | -0.0004895 | -0.0014425 | -0.004955
-0.54 | -0.000414 | -0.0015565 | -0.00501
-0.53 | -0.0003245 | -0.001625 | -0.004125
-0.52 | -0.0003345 | -0.0014315 | -0.003585
-0.51 | -0.0003195 | -0.001077 | -0.00374
-0.5 | -0.000205 | -0.000907 | -0.00277
-0.49 | -0.0001105 | -0.000589 | -0.002035
-0.48 | -1.95e-05 | -0.0001785 | -0.00094
-0.47 | 0.0001565 | 0.0004065 | 0.001325
-0.46 | 0.000386 | 0.0010265 | 0.003375
-0.45 | 0.000675 | 0.0017795 | 0.005875
-0.44 | 0.001068 | 0.003231 | 0.010005
-0.43 | 0.0015555 | 0.004916 | 0.015595
-0.42 | 0.0023115 | 0.007402 | 0.023805
-0.41 | 0.003367 | 0.0108515 | 0.035295
-0.4 | 0.0047565 | 0.014925 | 0.049825
-0.39 | 0.00659 | 0.020905 | 0.07176
-0.38 | 0.009041 | 0.029685 | 0.101805
-0.37 | 0.013198 | 0.04151 | 0.14596
-0.36 | 0.018164 | 0.05668 | 0.20387
-0.35 | 0.024475 | 0.07951 | 0.2871
-0.34 | 0.033315 | 0.109825 | 0.40065
-0.33 | 0.04572 | 0.157345 | 0.54935
-0.32 | 0.06296 | 0.21409 | 0.76065
-0.31 | 0.086945 | 0.28615 | 1.07095
-0.3 | 0.11836 | 0.39655 | 1.4744
-0.29 | 0.17026 | 0.5354 | 2.0046
-0.28 | 0.230455 | 0.7374 | 2.7885
-0.27 | 0.30375 | 1.0084 | 3.779
-0.26 | 0.41115 | 1.3884 | 5.085
-0.25 | 0.5555 | 1.85005 | 6.867
-0.24 | 0.7535 | 2.5005 | 9.3475
-0.23 | 1.0139 | 3.3845 | 12.6965
-0.22 | 1.4106 | 4.493 | 17.107
-0.21 | 1.8915 | 6.011 | 22.221
-0.2 | 2.4885 | 8.041 | 29.255
-0.19 | 3.3445 | 10.811 | 38.775
-0.18 | 4.469 | 14.2205 | 50.935
-0.17 | 5.948 | 18.7405 | 66.12
-0.16 | 7.887 | 24.545 | 84.15
-0.15 | 10.5185 | 32.185 | 107.2
-0.14 | 13.815 | 41.625 | 135.43
-0.13 | 18.027 | 53.73 | 164.88
-0.12 | 23.52 | 68.39 | 199.5
-0.11 | 30.92 | 86.405 | 239.9
-0.1 | 40.23 | 110.215 | 283.6
-0.09 | 51.305 | 134.415 | 331.15
-0.08 | 64.92 | 164.04 | 381.05
-0.07 | 79.975 | 200.65 | 431.55
-0.06 | 100.59 | 240.15 | 482.2
-0.05 | 121.99 | 285.4 | 535.65
-0.04 | 146.67 | 330.35 | 590.85
-0.03 | 176.8 | 378.95 | 641.75
-0.02 | 208.75 | 432.8 | 698.1
-0.01 | 243.15 | 490.05 | 754.2
0 | 277.35 | 536.9 | 799.5
0.01 | 311.75 | 586 | 835
0.02 | 344.9 | 640.6 | 880
0.03 | 380.05 | 681.75 | 928
0.04 | 410.7 | 728.15 | 963
0.05 | 435.6 | 772.5 | 987
0.06 | 462.35 | 820 | 1030
0.07 | 484.45 | 857.5 | 1068
0.08 | 498.85 | 888.5 | 1077
0.09 | 500.05 | 927.5 | 1108
0.1 | 508.95 | 955.5 | 1127.5
0.11 | 524 | 977.5 | 1147
0.12 | 519 | 1014 | 1174.5
0.13 | 509 | 1037 | 1178
0.14 | 498.5 | 1048 | 1185
0.15 | 491 | 1083.5 | 1204.5
0.16 | 479 | 1089 | 1214.5
0.17 | 458 | 1098.5 | 1215
0.18 | 441 | 1122.5 | 1221
0.19 | 421.5 | 1131 | 1220
0.2 | 400.5 | 1151 | 1233
0.21 | 378.5 | 1147 | 1245.5
0.22 | 366 | 1148 | 1232
0.23 | 356.5 | 1158 | 1234
0.24 | 330 | 1159 | 1230
0.25 | 304 | 1155.5 | 1224.5
0.26 | 282 | 1152 | 1225.5
0.27 | 267.5 | 1153 | 1210.5
0.28 | 269 | 1143.5 | 1205.5
0.29 | 251.5 | 1145.5 | 1203.5
0.3 | 223 | 1132.5 | 1195.5
0.31 | 208.5 | 1118 | 1184
0.32 | 185.5 | 1122 | 1169.5
0.33 | 189 | 1106 | 1152.5
0.34 | 187.5 | 1091 | 1141
0.35 | 161.5 | 1069.5 | 1131.5
0.36 | 148.5 | 1055.5 | 1119
0.37 | 140 | 1047 | 1107.5
0.38 | 139.5 | 1021 | 1073.5
0.39 | 133.5 | 1000 | 1053
0.4 | 115.5 | 977.5 | 1050
0.41 | 102 | 959.5 | 1027.5
0.42 | 115.5 | 939 | 1007.5
0.43 | 110.5 | 914 | 983.5
0.44 | 90.5 | 882 | 959.5
0.45 | 82 | 857.5 | 936
0.46 | 66 | 830 | 914
0.47 | 89 | 798 | 905
0.48 | 91.5 | 777 | 865
0.49 | 60.5 | 741.5 | 840
0.5 | 57 | 718 | 850