## IDS-VDS Characteristic (mA-mm)
VGS (V) | VDS = 0.100 V | VDS = 0.500 V | VDS = 0.900 V
-0.75 | 0.00027735 | 0.0010586 | 0.0033483
-0.74 | 0.00026499 | 0.0010172 | 0.0032439
-0.73 | 0.00025384 | 0.0009743 | 0.0031477
-0.72 | 0.0002436 | 0.0009379 | 0.0030573
-0.71 | 0.00023194 | 0.0009145 | 0.0029684
-0.7 | 0.00022287 | 0.0008841 | 0.0028657
-0.69 | 0.00021224 | 0.0008523 | 0.0027817
-0.68 | 0.00020511 | 0.0008205 | 0.0027
-0.67 | 0.00019522 | 0.000794 | 0.0026282
-0.66 | 0.00018566 | 0.0007648 | 0.0025354
-0.65 | 0.00017761 | 0.0007333 | 0.0024568
-0.64 | 0.00016977 | 0.0007131 | 0.0023737
-0.63 | 0.00016229 | 0.0006887 | 0.0022912
-0.62 | 0.00015467 | 0.0006618 | 0.0022294
-0.61 | 0.00014766 | 0.0006345 | 0.002165
-0.6 | 0.00014298 | 0.0006098 | 0.0020848
-0.59 | 0.00013668 | 0.0005897 | 0.0020258
-0.58 | 0.00013041 | 0.0005718 | 0.0019586
-0.57 | 0.00012447 | 0.0005475 | 0.0018811
-0.56 | 0.00011856 | 0.000532 | 0.0018177
-0.55 | 0.00011319 | 0.0005142 | 0.0017788
-0.54 | 0.00010757 | 0.00049436 | 0.0017347
-0.53 | 0.00010325 | 0.00047754 | 0.0016884
-0.52 | 0.0001002 | 0.00046312 | 0.0016376
-0.51 | 9.63e-05 | 0.00045325 | 0.0016056
-0.5 | 9.284e-05 | 0.00044161 | 0.0015594
-0.49 | 9.078e-05 | 0.00043136 | 0.0015332
-0.48 | 9.036e-05 | 0.00042374 | 0.0015161
-0.47 | 9.104e-05 | 0.00042411 | 0.0015051
-0.46 | 9.261e-05 | 0.00042996 | 0.0015247
-0.45 | 9.663e-05 | 0.00044167 | 0.0015685
-0.44 | 0.0001056 | 0.00046307 | 0.0016292
-0.43 | 0.00011751 | 0.00050003 | 0.001751
-0.42 | 0.00013515 | 0.00055254 | 0.0019198
-0.41 | 0.00016199 | 0.0006413 | 0.0021932
-0.4 | 0.00019861 | 0.0007617 | 0.0025735
-0.39 | 0.00025216 | 0.0009268 | 0.0031339
-0.38 | 0.00032696 | 0.001163 | 0.003923
-0.37 | 0.00042954 | 0.0014905 | 0.005075
-0.36 | 0.0005821 | 0.0019541 | 0.006742
-0.35 | 0.0007769 | 0.0025909 | 0.008991
-0.34 | 0.0010534 | 0.0034828 | 0.012197
-0.33 | 0.00143 | 0.0046952 | 0.016622
-0.32 | 0.0019443 | 0.006492 | 0.022786
-0.31 | 0.0026525 | 0.008812 | 0.031239
-0.3 | 0.0036302 | 0.012009 | 0.043427
-0.29 | 0.0049738 | 0.016506 | 0.06009
-0.28 | 0.006981 | 0.02249 | 0.08244
-0.27 | 0.009556 | 0.030717 | 0.11344
-0.26 | 0.012968 | 0.041914 | 0.15528
-0.25 | 0.017626 | 0.05735 | 0.21305
-0.24 | 0.023887 | 0.07795 | 0.29038
-0.23 | 0.032584 | 0.10634 | 0.39295
-0.22 | 0.044101 | 0.1432 | 0.53629
-0.21 | 0.06036 | 0.19393 | 0.7242
-0.2 | 0.08161 | 0.26206 | 0.9775
-0.19 | 0.11009 | 0.352 | 1.308
-0.18 | 0.14855 | 0.47533 | 1.7455
-0.17 | 0.19939 | 0.6341 | 2.3099
-0.16 | 0.26689 | 0.8495 | 3.0419
-0.15 | 0.3572 | 1.1164 | 3.9779
-0.14 | 0.47778 | 1.4858 | 5.1773
-0.13 | 0.6343 | 1.948 | 6.629
-0.12 | 0.8416 | 2.5463 | 8.448
-0.11 | 1.11 | 3.2999 | 10.642
-0.1 | 1.4666 | 4.2769 | 13.258
-0.09 | 1.9106 | 5.4846 | 16.332
-0.08 | 2.4869 | 6.946 | 19.769
-0.07 | 3.2174 | 8.762 | 23.894
-0.06 | 4.1192 | 10.939 | 28.439
-0.05 | 5.2498 | 13.604 | 33.502
-0.04 | 6.563 | 16.623 | 39.207
-0.03 | 8.192 | 20.207 | 45.293
-0.02 | 10.128 | 24.267 | 51.988
-0.01 | 12.41 | 28.809 | 59.34
0 | 15.029 | 33.991 | 67.14
0.01 | 18.007 | 39.585 | 75.25
0.02 | 21.281 | 45.689 | 83.75
0.03 | 24.953 | 52.327 | 92.85
0.04 | 28.941 | 59.47 | 102.36
0.05 | 33.174 | 66.94 | 112.1
0.06 | 37.705 | 74.98 | 122.18
0.07 | 42.491 | 83.38 | 132.56
0.08 | 47.382 | 92.08 | 143.32
0.09 | 52.407 | 101.18 | 154.29
0.1 | 57.42 | 110.46 | 165.46
0.11 | 62.64 | 120.29 | 176.95
0.12 | 67.86 | 130.25 | 188.33
0.13 | 72.97 | 140.43 | 200.25
0.14 | 78.04 | 150.96 | 212.06
0.15 | 83.02 | 161.46 | 223.9
0.16 | 87.84 | 172.48 | 236.15
0.17 | 92.48 | 183.44 | 248.17
0.18 | 96.92 | 194.56 | 260.38
0.19 | 101.2 | 205.82 | 272.66
0.2 | 105.41 | 217.13 | 284.98
0.21 | 109.34 | 228.71 | 297.24
0.22 | 113.06 | 240.23 | 309.57
0.23 | 116.63 | 251.75 | 321.96
0.24 | 119.88 | 263.13 | 334.19
0.25 | 123.16 | 274.89 | 346.72
0.26 | 126.05 | 286.41 | 358.73
0.27 | 128.82 | 297.95 | 370.95
0.28 | 131.48 | 309.52 | 383.02
0.29 | 134.08 | 320.82 | 395.05
0.3 | 136.35 | 332.29 | 407.18
0.31 | 138.55 | 343.59 | 418.86
0.32 | 140.56 | 354.72 | 430.7
0.33 | 142.47 | 365.92 | 442.4
0.34 | 144.46 | 376.83 | 453.86
0.35 | 146.01 | 387.61 | 465.05
0.36 | 147.57 | 398.24 | 476.37
0.37 | 149.11 | 408.89 | 487.49
0.38 | 150.38 | 419.09 | 498.4
0.39 | 151.92 | 429.22 | 509.18
0.4 | 152.96 | 439.09 | 519.45
0.41 | 154.12 | 448.85 | 529.94
0.42 | 155.24 | 458.4 | 540.23
0.43 | 156.37 | 467.51 | 550.07
0.44 | 157.29 | 476.53 | 559.87
0.45 | 158.19 | 485.23 | 569.31
0.46 | 158.97 | 493.69 | 578.3
0.47 | 159.84 | 501.85 | 587.6
0.48 | 160.82 | 509.63 | 596.2
0.49 | 161.46 | 517.27 | 604.8
0.5 | 162.08 | 524.53 | 613.5

## Tranconductance (mS-mm)
VGS (V) | VDS = 0.100 V | VDS = 0.500 V | VDS = 0.900 V
-0.75 | -0.001236 | -0.00414 | -0.01044
-0.74 | -0.0011755 | -0.004215 | -0.01003
-0.73 | -0.0010695 | -0.003965 | -0.00933
-0.72 | -0.001095 | -0.00299 | -0.008965
-0.71 | -0.0010365 | -0.00269 | -0.00958
-0.7 | -0.000985 | -0.00311 | -0.009335
-0.69 | -0.000888 | -0.00318 | -0.008285
-0.68 | -0.000851 | -0.002915 | -0.007675
-0.67 | -0.0009725 | -0.002785 | -0.00823
-0.66 | -0.0008805 | -0.003035 | -0.00857
-0.65 | -0.0007945 | -0.002585 | -0.008085
-0.64 | -0.000766 | -0.00223 | -0.00828
-0.63 | -0.000755 | -0.002565 | -0.007215
-0.62 | -0.0007315 | -0.00271 | -0.00631
-0.61 | -0.0005845 | -0.0026 | -0.00723
-0.6 | -0.000549 | -0.00224 | -0.00696
-0.59 | -0.0006285 | -0.0019 | -0.00631
-0.58 | -0.0006105 | -0.00211 | -0.007235
-0.57 | -0.0005925 | -0.00199 | -0.007045
-0.56 | -0.000564 | -0.001665 | -0.005115
-0.55 | -0.0005495 | -0.001882 | -0.00415
-0.54 | -0.000497 | -0.001833 | -0.00452
-0.53 | -0.0003685 | -0.001562 | -0.004855
-0.52 | -0.0003475 | -0.0012145 | -0.00414
-0.51 | -0.000368 | -0.0010755 | -0.00391
-0.5 | -0.000276 | -0.0010945 | -0.00362
-0.49 | -0.000124 | -0.0008935 | -0.002165
-0.48 | 1.3e-05 | -0.0003625 | -0.001405
-0.47 | 0.0001125 | 0.000311 | 0.00043
-0.46 | 0.0002795 | 0.000878 | 0.00317
-0.45 | 0.0006495 | 0.0016555 | 0.005225
-0.44 | 0.001044 | 0.002918 | 0.009125
-0.43 | 0.0014775 | 0.0044735 | 0.01453
-0.42 | 0.002224 | 0.0070635 | 0.02211
-0.41 | 0.003173 | 0.010458 | 0.032685
-0.4 | 0.0045085 | 0.014275 | 0.047035
-0.39 | 0.0064175 | 0.020065 | 0.067475
-0.38 | 0.008869 | 0.028185 | 0.097055
-0.37 | 0.012757 | 0.039555 | 0.14095
-0.36 | 0.017368 | 0.05502 | 0.1958
-0.35 | 0.023565 | 0.076435 | 0.27275
-0.34 | 0.032655 | 0.105215 | 0.38155
-0.33 | 0.044545 | 0.15046 | 0.52945
-0.32 | 0.061125 | 0.20584 | 0.73085
-0.31 | 0.084295 | 0.27585 | 1.03205
-0.3 | 0.116065 | 0.3847 | 1.44255
-0.29 | 0.16754 | 0.52405 | 1.95065
-0.28 | 0.22911 | 0.71055 | 2.6675
-0.27 | 0.29935 | 0.9712 | 3.642
-0.26 | 0.4035 | 1.33165 | 4.9805
-0.25 | 0.54595 | 1.8018 | 6.755
-0.24 | 0.7479 | 2.4495 | 8.995
-0.23 | 1.0107 | 3.2625 | 12.2955
-0.22 | 1.3888 | 4.3795 | 16.5625
-0.21 | 1.87545 | 5.943 | 22.0605
-0.2 | 2.4865 | 7.9035 | 29.19
-0.19 | 3.347 | 10.6635 | 38.4
-0.18 | 4.465 | 14.105 | 50.095
-0.17 | 5.917 | 18.7085 | 64.82
-0.16 | 7.8905 | 24.115 | 83.4
-0.15 | 10.5445 | 31.815 | 106.77
-0.14 | 13.855 | 41.58 | 132.555
-0.13 | 18.191 | 53.025 | 163.535
-0.12 | 23.785 | 67.595 | 200.65
-0.11 | 31.25 | 86.53 | 240.5
-0.1 | 40.03 | 109.235 | 284.5
-0.09 | 51.015 | 133.455 | 325.55
-0.08 | 65.34 | 163.87 | 378.1
-0.07 | 81.615 | 199.65 | 433.5
-0.06 | 101.62 | 242.1 | 480.4
-0.05 | 122.19 | 284.2 | 538.4
-0.04 | 147.11 | 330.15 | 589.55
-0.03 | 178.25 | 382.2 | 639.05
-0.02 | 210.9 | 430.1 | 702.35
-0.01 | 245.05 | 486.2 | 757.6
0 | 279.85 | 538.8 | 795.5
0.01 | 312.6 | 584.9 | 830.5
0.02 | 347.3 | 637.1 | 880
0.03 | 383 | 689.05 | 930.5
0.04 | 411.05 | 730.65 | 962.5
0.05 | 438.2 | 775.5 | 991
0.06 | 465.85 | 822 | 1023
0.07 | 483.85 | 855 | 1057
0.08 | 495.8 | 890 | 1086.5
0.09 | 501.9 | 919 | 1107
0.1 | 511.65 | 955.5 | 1133
0.11 | 522 | 989.5 | 1143.5
0.12 | 516.5 | 1007 | 1165
0.13 | 509 | 1035.5 | 1186.5
0.14 | 502.5 | 1051.5 | 1182.5
0.15 | 490 | 1076 | 1204.5
0.16 | 473 | 1099 | 1213.5
0.17 | 454 | 1104 | 1211.5
0.18 | 436 | 1119 | 1224.5
0.19 | 424.5 | 1128.5 | 1230
0.2 | 407 | 1144.5 | 1229
0.21 | 382.5 | 1155 | 1229.5
0.22 | 364.5 | 1152 | 1236
0.23 | 341 | 1145 | 1231
0.24 | 326.5 | 1157 | 1238
0.25 | 308.5 | 1164 | 1227
0.26 | 283 | 1153 | 1211.5
0.27 | 271.5 | 1155.5 | 1214.5
0.28 | 263 | 1143.5 | 1205
0.29 | 243.5 | 1138.5 | 1208
0.3 | 223.5 | 1138.5 | 1190.5
0.31 | 210.5 | 1121.5 | 1176
0.32 | 196 | 1116.5 | 1177
0.33 | 195 | 1105.5 | 1158
0.34 | 177 | 1084.5 | 1132.5
0.35 | 155.5 | 1070.5 | 1125.5
0.36 | 155 | 1064 | 1122
0.37 | 140.5 | 1042.5 | 1101.5
0.38 | 140.5 | 1016.5 | 1084.5
0.39 | 129 | 1000 | 1052.5
0.4 | 110 | 981.5 | 1038
0.41 | 114 | 965.5 | 1039
0.42 | 112.5 | 933 | 1006.5
0.43 | 102.5 | 906.5 | 982
0.44 | 91 | 886 | 962
0.45 | 84 | 858 | 921.5
0.46 | 82.5 | 831 | 914.5
0.47 | 92.5 | 797 | 895
0.48 | 81 | 771 | 860
0.49 | 63 | 745 | 865
0.5 | 62 | 726 | 870