## IDS-VDS Characteristic (mA-mm)
VGS (V) | VDS = 0.100 V | VDS = 0.500 V | VDS = 0.900 V
-0.75 | 0.00022692 | 0.000819 | 0.0025118
-0.74 | 0.00021508 | 0.0007983 | 0.002457
-0.73 | 0.00020801 | 0.0007715 | 0.0023793
-0.72 | 0.00019876 | 0.0007471 | 0.0023024
-0.71 | 0.00018997 | 0.000722 | 0.0022314
-0.7 | 0.000182 | 0.0006929 | 0.0021663
-0.69 | 0.00017399 | 0.0006714 | 0.002111
-0.68 | 0.00016666 | 0.0006462 | 0.0020441
-0.67 | 0.00016077 | 0.0006271 | 0.0019906
-0.66 | 0.00015377 | 0.0006068 | 0.0019471
-0.65 | 0.00014573 | 0.0005873 | 0.0018922
-0.64 | 0.00013922 | 0.0005629 | 0.0018265
-0.63 | 0.00013327 | 0.0005462 | 0.0017679
-0.62 | 0.00012764 | 0.0005246 | 0.0017207
-0.61 | 0.00012229 | 0.0005074 | 0.001665
-0.6 | 0.00011716 | 0.00049309 | 0.0016129
-0.59 | 0.00011173 | 0.00047857 | 0.0015621
-0.58 | 0.00010743 | 0.00045962 | 0.0015124
-0.57 | 0.00010252 | 0.00044492 | 0.0014631
-0.56 | 9.86e-05 | 0.00042737 | 0.0014329
-0.55 | 9.434e-05 | 0.00041497 | 0.0013958
-0.54 | 9.02e-05 | 0.00040071 | 0.0013575
-0.53 | 8.7e-05 | 0.00039507 | 0.0013264
-0.52 | 8.456e-05 | 0.00038325 | 0.0012946
-0.51 | 8.232e-05 | 0.00037766 | 0.0012716
-0.5 | 8.094e-05 | 0.0003724 | 0.0012517
-0.49 | 8.029e-05 | 0.00036756 | 0.0012558
-0.48 | 8.063e-05 | 0.00037014 | 0.0012635
-0.47 | 8.34e-05 | 0.00037674 | 0.0012845
-0.46 | 8.762e-05 | 0.00038775 | 0.0013239
-0.45 | 9.54e-05 | 0.00041052 | 0.0014137
-0.44 | 0.0001071 | 0.00044928 | 0.0015275
-0.43 | 0.00012453 | 0.00050448 | 0.0017271
-0.42 | 0.00014884 | 0.0005898 | 0.0019926
-0.41 | 0.00018402 | 0.0007064 | 0.0023795
-0.4 | 0.00023333 | 0.0008667 | 0.0029357
-0.39 | 0.00030111 | 0.0010998 | 0.0037519
-0.38 | 0.00039674 | 0.0014165 | 0.0048585
-0.37 | 0.00052691 | 0.0018598 | 0.006486
-0.36 | 0.0007311 | 0.0024603 | 0.008732
-0.35 | 0.0009806 | 0.0033114 | 0.011774
-0.34 | 0.0013279 | 0.0044767 | 0.016137
-0.33 | 0.0017964 | 0.006183 | 0.022032
-0.32 | 0.0024369 | 0.008368 | 0.030329
-0.31 | 0.0032994 | 0.011365 | 0.041611
-0.3 | 0.0045155 | 0.01554 | 0.05739
-0.29 | 0.006282 | 0.021071 | 0.0787
-0.28 | 0.008523 | 0.028753 | 0.10722
-0.27 | 0.011515 | 0.039353 | 0.14651
-0.26 | 0.015677 | 0.053473 | 0.19975
-0.25 | 0.021248 | 0.07317 | 0.27191
-0.24 | 0.028765 | 0.09837 | 0.36835
-0.23 | 0.038889 | 0.13298 | 0.49788
-0.22 | 0.05253 | 0.17904 | 0.6718
-0.21 | 0.07165 | 0.23965 | 0.8978
-0.2 | 0.09625 | 0.32228 | 1.2031
-0.19 | 0.12916 | 0.43029 | 1.5932
-0.18 | 0.17302 | 0.5741 | 2.114
-0.17 | 0.23152 | 0.7626 | 2.7802
-0.16 | 0.30845 | 1.0076 | 3.6156
-0.15 | 0.40886 | 1.3276 | 4.6932
-0.14 | 0.54475 | 1.7463 | 6.052
-0.13 | 0.7181 | 2.2773 | 7.709
-0.12 | 0.9502 | 2.9587 | 9.689
-0.11 | 1.2471 | 3.8192 | 12.089
-0.1 | 1.6305 | 4.8913 | 14.877
-0.09 | 2.1305 | 6.233 | 18.262
-0.08 | 2.7385 | 7.872 | 21.969
-0.07 | 3.5242 | 9.846 | 26.276
-0.06 | 4.4918 | 12.203 | 31.059
-0.05 | 5.6782 | 15.043 | 36.388
-0.04 | 7.078 | 18.305 | 42.289
-0.03 | 8.815 | 22.033 | 48.591
-0.02 | 10.83 | 26.268 | 55.533
-0.01 | 13.182 | 31.125 | 62.99
0 | 15.917 | 36.328 | 70.99
0.01 | 18.925 | 42.223 | 79.32
0.02 | 22.327 | 48.475 | 88.05
0.03 | 26.074 | 55.298 | 97.25
0.04 | 30.102 | 62.55 | 106.81
0.05 | 34.43 | 70.17 | 116.73
0.06 | 39.001 | 78.24 | 126.91
0.07 | 43.808 | 86.75 | 137.67
0.08 | 48.733 | 95.63 | 148.33
0.09 | 53.767 | 104.83 | 159.41
0.1 | 58.76 | 114.29 | 170.62
0.11 | 63.94 | 123.96 | 182.06
0.12 | 69.2 | 134.12 | 193.7
0.13 | 74.41 | 144.44 | 205.48
0.14 | 79.42 | 154.88 | 217.35
0.15 | 84.35 | 165.68 | 229.29
0.16 | 89.14 | 176.4 | 241.53
0.17 | 93.76 | 187.54 | 253.48
0.18 | 98.22 | 198.68 | 265.69
0.19 | 102.54 | 209.94 | 278
0.2 | 106.69 | 221.33 | 290.34
0.21 | 110.56 | 232.75 | 302.82
0.22 | 114.34 | 244.39 | 314.95
0.23 | 117.71 | 255.81 | 327.32
0.24 | 121.04 | 267.38 | 339.55
0.25 | 124.25 | 279 | 351.93
0.26 | 127.29 | 290.49 | 364.1
0.27 | 130.06 | 301.98 | 376.09
0.28 | 132.57 | 313.48 | 388.17
0.29 | 134.98 | 324.79 | 400.19
0.3 | 137.31 | 336.05 | 412.19
0.31 | 139.67 | 347.4 | 423.86
0.32 | 141.66 | 358.55 | 435.59
0.33 | 143.51 | 369.62 | 447.18
0.34 | 145.22 | 380.59 | 458.55
0.35 | 146.71 | 391.14 | 469.87
0.36 | 148.66 | 401.77 | 480.84
0.37 | 150.04 | 412.25 | 491.93
0.38 | 151.23 | 422.48 | 502.75
0.39 | 152.5 | 432.43 | 513.33
0.4 | 153.81 | 442.26 | 523.69
0.41 | 155.04 | 451.81 | 533.91
0.42 | 156.11 | 461.27 | 544.03
0.43 | 156.92 | 470.41 | 553.86
0.44 | 157.89 | 479.12 | 563.49
0.45 | 159 | 487.78 | 572.7
0.46 | 159.79 | 496.12 | 581.8
0.47 | 160.53 | 504.15 | 590.8
0.48 | 161.15 | 511.93 | 599.4
0.49 | 161.75 | 519.18 | 607.8
0.5 | 162.85 | 526.41 | 615.9

## Tranconductance (mS-mm)
VGS (V) | VDS = 0.100 V | VDS = 0.500 V | VDS = 0.900 V
-0.75 | -0.001184 | -0.00207 | -0.00548
-0.74 | -0.0009455 | -0.002375 | -0.006625
-0.73 | -0.000816 | -0.00256 | -0.00773
-0.72 | -0.000902 | -0.002475 | -0.007395
-0.71 | -0.000838 | -0.00271 | -0.006805
-0.7 | -0.000799 | -0.00253 | -0.00602
-0.69 | -0.000767 | -0.002335 | -0.00611
-0.68 | -0.000661 | -0.002215 | -0.00602
-0.67 | -0.0006445 | -0.00197 | -0.00485
-0.66 | -0.000752 | -0.00199 | -0.00492
-0.65 | -0.0007275 | -0.002195 | -0.00603
-0.64 | -0.000623 | -0.002055 | -0.006215
-0.63 | -0.000579 | -0.001915 | -0.00529
-0.62 | -0.000549 | -0.00194 | -0.005145
-0.61 | -0.000524 | -0.0015755 | -0.00539
-0.6 | -0.000528 | -0.0014415 | -0.005145
-0.59 | -0.0004865 | -0.0016735 | -0.005025
-0.58 | -0.0004605 | -0.0016825 | -0.00495
-0.57 | -0.0004415 | -0.0016125 | -0.003975
-0.56 | -0.000409 | -0.0014975 | -0.003365
-0.55 | -0.00042 | -0.001333 | -0.00377
-0.54 | -0.000367 | -0.000995 | -0.00347
-0.53 | -0.000282 | -0.000873 | -0.003145
-0.52 | -0.000234 | -0.0008705 | -0.00274
-0.51 | -0.000181 | -0.0005425 | -0.002145
-0.5 | -0.0001015 | -0.000505 | -0.00079
-0.49 | -1.55e-05 | -0.000113 | 0.00059
-0.48 | 0.0001555 | 0.000459 | 0.001435
-0.47 | 0.0003495 | 0.0008805 | 0.00302
-0.46 | 0.0006 | 0.001689 | 0.00646
-0.45 | 0.000974 | 0.0030765 | 0.01018
-0.44 | 0.0014565 | 0.004698 | 0.01567
-0.43 | 0.002087 | 0.007026 | 0.023255
-0.42 | 0.0029745 | 0.010096 | 0.03262
-0.41 | 0.0042245 | 0.013845 | 0.047155
-0.4 | 0.0058545 | 0.01967 | 0.06862
-0.39 | 0.0081705 | 0.02749 | 0.09614
-0.38 | 0.01129 | 0.038 | 0.136705
-0.37 | 0.016718 | 0.05219 | 0.193675
-0.36 | 0.0226845 | 0.07258 | 0.2644
-0.35 | 0.02984 | 0.10082 | 0.37025
-0.34 | 0.04079 | 0.14358 | 0.5129
-0.33 | 0.05545 | 0.194565 | 0.7096
-0.32 | 0.07515 | 0.2591 | 0.97895
-0.31 | 0.10393 | 0.3586 | 1.35305
-0.3 | 0.14913 | 0.4853 | 1.85445
-0.29 | 0.200375 | 0.66065 | 2.4915
-0.28 | 0.26165 | 0.9141 | 3.3905
-0.27 | 0.3577 | 1.236 | 4.6265
-0.26 | 0.48665 | 1.69085 | 6.27
-0.25 | 0.6544 | 2.24485 | 8.43
-0.24 | 0.88205 | 2.9905 | 11.2985
-0.23 | 1.18825 | 4.0335 | 15.1725
-0.22 | 1.63805 | 5.3335 | 19.996
-0.21 | 2.186 | 7.162 | 26.565
-0.2 | 2.8755 | 9.532 | 34.77
-0.19 | 3.8385 | 12.591 | 45.545
-0.18 | 5.118 | 16.6155 | 59.35
-0.17 | 6.7715 | 21.675 | 75.08
-0.16 | 8.867 | 28.25 | 95.65
-0.15 | 11.815 | 36.935 | 121.82
-0.14 | 15.462 | 47.485 | 150.79
-0.13 | 20.2725 | 60.62 | 181.85
-0.12 | 26.45 | 77.095 | 219
-0.11 | 34.015 | 96.63 | 259.4
-0.1 | 44.17 | 120.69 | 308.65
-0.09 | 55.4 | 149.035 | 354.6
-0.08 | 69.685 | 180.65 | 400.7
-0.07 | 87.665 | 216.55 | 454.5
-0.06 | 107.7 | 259.85 | 505.6
-0.05 | 129.31 | 305.1 | 561.5
-0.04 | 156.84 | 349.5 | 610.15
-0.03 | 187.6 | 398.15 | 662.2
-0.02 | 218.35 | 454.6 | 719.95
-0.01 | 254.35 | 503 | 772.85
0 | 287.15 | 554.9 | 816.5
0.01 | 320.5 | 607.35 | 853
0.02 | 357.45 | 653.75 | 896.5
0.03 | 388.75 | 703.75 | 938
0.04 | 417.8 | 743.6 | 974
0.05 | 444.95 | 784.5 | 1005
0.06 | 468.9 | 829 | 1047
0.07 | 486.6 | 869.5 | 1071
0.08 | 497.95 | 904 | 1087
0.09 | 501.35 | 933 | 1114.5
0.1 | 508.65 | 956.5 | 1132.5
0.11 | 522 | 991.5 | 1154
0.12 | 523.5 | 1024 | 1171
0.13 | 511 | 1038 | 1182.5
0.14 | 497 | 1062 | 1190.5
0.15 | 486 | 1076 | 1209
0.16 | 470.5 | 1093 | 1209.5
0.17 | 454 | 1114 | 1208
0.18 | 439 | 1120 | 1226
0.19 | 423.5 | 1132.5 | 1232.5
0.2 | 401 | 1140.5 | 1241
0.21 | 382.5 | 1153 | 1230.5
0.22 | 357.5 | 1153 | 1225
0.23 | 335 | 1149.5 | 1230
0.24 | 327 | 1159.5 | 1230.5
0.25 | 312.5 | 1155.5 | 1227.5
0.26 | 290.5 | 1149 | 1208
0.27 | 264 | 1149.5 | 1203.5
0.28 | 246 | 1140.5 | 1205
0.29 | 237 | 1128.5 | 1201
0.3 | 234.5 | 1130.5 | 1183.5
0.31 | 217.5 | 1125 | 1170
0.32 | 192 | 1111 | 1166
0.33 | 178 | 1102 | 1148
0.34 | 160 | 1076 | 1134.5
0.35 | 172 | 1059 | 1114.5
0.36 | 166.5 | 1055.5 | 1103
0.37 | 128.5 | 1035.5 | 1095.5
0.38 | 123 | 1009 | 1070
0.39 | 129 | 989 | 1047
0.4 | 127 | 969 | 1029
0.41 | 115 | 950.5 | 1017
0.42 | 94 | 930 | 997.5
0.43 | 89 | 892.5 | 973
0.44 | 104 | 868.5 | 942
0.45 | 95 | 850 | 915.5
0.46 | 76.5 | 818.5 | 905
0.47 | 68 | 790.5 | 880
0.48 | 61 | 751.5 | 850
0.49 | 85 | 724 | 825
0.5 | 110 | 723 | 810