## IDS-VDS Characteristic (mA-mm)
VGS (V) | VDS = 0.100 V | VDS = 0.500 V | VDS = 0.900 V
-0.75 | 0.00025188 | 0.0009231 | 0.0028758
-0.74 | 0.00024087 | 0.000898 | 0.0027911
-0.73 | 0.00023156 | 0.0008685 | 0.0027342
-0.72 | 0.00022238 | 0.0008389 | 0.0026467
-0.71 | 0.00021135 | 0.0008052 | 0.0025761
-0.7 | 0.00020253 | 0.0007825 | 0.002486
-0.69 | 0.00019292 | 0.0007536 | 0.0024181
-0.68 | 0.000185 | 0.0007274 | 0.0023475
-0.67 | 0.00017924 | 0.0006994 | 0.0022504
-0.66 | 0.00016973 | 0.0006813 | 0.0021979
-0.65 | 0.00016419 | 0.0006568 | 0.0021437
-0.64 | 0.00015577 | 0.0006305 | 0.0020727
-0.63 | 0.00014918 | 0.0006071 | 0.0020152
-0.62 | 0.00014254 | 0.0005861 | 0.0019476
-0.61 | 0.00013673 | 0.0005646 | 0.0018864
-0.6 | 0.00013051 | 0.0005495 | 0.0018232
-0.59 | 0.0001249 | 0.000529 | 0.0017757
-0.58 | 0.00011927 | 0.0005128 | 0.0017073
-0.57 | 0.00011356 | 0.00049066 | 0.0016676
-0.56 | 0.00010831 | 0.00047795 | 0.00163
-0.55 | 0.00010408 | 0.00045977 | 0.001574
-0.54 | 0.00010029 | 0.00044686 | 0.0015302
-0.53 | 9.561e-05 | 0.00042907 | 0.0014904
-0.52 | 9.257e-05 | 0.00041746 | 0.0014501
-0.51 | 8.999e-05 | 0.00041003 | 0.0014187
-0.5 | 8.752e-05 | 0.0004 | 0.0013848
-0.49 | 8.633e-05 | 0.00039446 | 0.001376
-0.48 | 8.615e-05 | 0.00039114 | 0.0013696
-0.47 | 8.721e-05 | 0.00039531 | 0.001378
-0.46 | 8.962e-05 | 0.0004026 | 0.0014001
-0.45 | 9.608e-05 | 0.00042006 | 0.0014569
-0.44 | 0.0001045 | 0.00044513 | 0.0015531
-0.43 | 0.0001187 | 0.00048995 | 0.0016883
-0.42 | 0.00013933 | 0.00055281 | 0.0018992
-0.41 | 0.0001683 | 0.000655 | 0.0022135
-0.4 | 0.00021003 | 0.000788 | 0.0026556
-0.39 | 0.00026911 | 0.0009764 | 0.0033022
-0.38 | 0.00035105 | 0.0012422 | 0.0042091
-0.37 | 0.00046272 | 0.001608 | 0.0054657
-0.36 | 0.0006403 | 0.0021119 | 0.007363
-0.35 | 0.0008587 | 0.0028117 | 0.00986
-0.34 | 0.0011606 | 0.0037947 | 0.013402
-0.33 | 0.0015669 | 0.0051528 | 0.018335
-0.32 | 0.0021317 | 0.007075 | 0.025133
-0.31 | 0.0029015 | 0.009619 | 0.034564
-0.3 | 0.0039715 | 0.013163 | 0.04753
-0.29 | 0.005398 | 0.017995 | 0.06579
-0.28 | 0.007551 | 0.024514 | 0.09054
-0.27 | 0.010276 | 0.033452 | 0.12346
-0.26 | 0.013977 | 0.045796 | 0.16909
-0.25 | 0.0189 | 0.06259 | 0.23099
-0.24 | 0.02569 | 0.08484 | 0.31338
-0.23 | 0.034793 | 0.11477 | 0.42575
-0.22 | 0.047155 | 0.15548 | 0.5755
-0.21 | 0.06431 | 0.20954 | 0.7741
-0.2 | 0.0867 | 0.28065 | 1.0415
-0.19 | 0.11669 | 0.37648 | 1.3828
-0.18 | 0.1574 | 0.50522 | 1.8429
-0.17 | 0.21048 | 0.6735 | 2.4409
-0.16 | 0.28156 | 0.8933 | 3.1835
-0.15 | 0.37587 | 1.1781 | 4.1668
-0.14 | 0.50235 | 1.5589 | 5.3728
-0.13 | 0.663 | 2.0436 | 6.908
-0.12 | 0.8785 | 2.6662 | 8.773
-0.11 | 1.1559 | 3.4647 | 10.985
-0.1 | 1.5186 | 4.4293 | 13.619
-0.09 | 1.986 | 5.6991 | 16.793
-0.08 | 2.576 | 7.214 | 20.358
-0.07 | 3.3252 | 9.091 | 24.459
-0.06 | 4.2361 | 11.344 | 29.074
-0.05 | 5.3877 | 13.971 | 34.191
-0.04 | 6.73 | 17.136 | 39.959
-0.03 | 8.402 | 20.727 | 46.129
-0.02 | 10.364 | 24.827 | 52.794
-0.01 | 12.67 | 29.508 | 60.15
0 | 15.346 | 34.667 | 67.97
0.01 | 18.331 | 40.387 | 76.2
0.02 | 21.66 | 46.586 | 84.84
0.03 | 25.343 | 53.27 | 93.96
0.04 | 29.38 | 60.39 | 103.47
0.05 | 33.656 | 68.01 | 113.05
0.06 | 38.192 | 75.91 | 123.32
0.07 | 42.99 | 84.46 | 133.8
0.08 | 47.909 | 93.16 | 144.49
0.09 | 52.975 | 102.24 | 155.57
0.1 | 57.92 | 111.68 | 166.57
0.11 | 63.19 | 121.38 | 178.07
0.12 | 68.43 | 131.42 | 189.8
0.13 | 73.6 | 141.78 | 201.56
0.14 | 78.64 | 152.2 | 213.2
0.15 | 83.6 | 162.77 | 225.23
0.16 | 88.47 | 173.77 | 237.36
0.17 | 93.12 | 184.75 | 249.49
0.18 | 97.63 | 195.89 | 261.77
0.19 | 101.99 | 207.24 | 273.83
0.2 | 106.06 | 218.41 | 286.15
0.21 | 110.05 | 230.03 | 298.7
0.22 | 113.77 | 241.59 | 310.92
0.23 | 117.25 | 253.05 | 323.31
0.24 | 120.72 | 264.58 | 335.47
0.25 | 123.81 | 276.22 | 347.97
0.26 | 126.79 | 287.76 | 360.1
0.27 | 129.63 | 299.24 | 372.4
0.28 | 132.22 | 310.79 | 384.41
0.29 | 134.76 | 322.07 | 396.38
0.3 | 137.07 | 333.62 | 408.47
0.31 | 139.23 | 344.9 | 420.28
0.32 | 141.3 | 356.04 | 431.98
0.33 | 143.37 | 367.23 | 443.48
0.34 | 145.03 | 377.96 | 455.01
0.35 | 146.71 | 388.82 | 466.37
0.36 | 148.3 | 399.47 | 477.51
0.37 | 149.69 | 410 | 488.65
0.38 | 151.34 | 420.32 | 499.46
0.39 | 152.48 | 430.34 | 510.1
0.4 | 153.67 | 440.21 | 520.59
0.41 | 154.88 | 449.89 | 530.86
0.42 | 155.88 | 459.44 | 541.09
0.43 | 157.01 | 468.55 | 550.97
0.44 | 157.93 | 477.49 | 560.62
0.45 | 158.76 | 486.16 | 570
0.46 | 159.67 | 494.64 | 579
0.47 | 160.66 | 502.71 | 588.2
0.48 | 161.25 | 510.45 | 597
0.49 | 162 | 517.97 | 605.4
0.5 | 162.69 | 525.2 | 613.8

## Tranconductance (mS-mm)
VGS (V) | VDS = 0.100 V | VDS = 0.500 V | VDS = 0.900 V
-0.75 | -0.001101 | -0.00251 | -0.00847
-0.74 | -0.001016 | -0.00273 | -0.00708
-0.73 | -0.0009245 | -0.002955 | -0.00722
-0.72 | -0.0010105 | -0.003165 | -0.007905
-0.71 | -0.0009925 | -0.00282 | -0.008035
-0.7 | -0.0009215 | -0.00258 | -0.0079
-0.69 | -0.0008765 | -0.002755 | -0.006925
-0.68 | -0.000684 | -0.00271 | -0.008385
-0.67 | -0.0007635 | -0.002305 | -0.00748
-0.66 | -0.0007525 | -0.00213 | -0.005335
-0.65 | -0.000698 | -0.00254 | -0.00626
-0.64 | -0.0007505 | -0.002485 | -0.006425
-0.63 | -0.0006615 | -0.00222 | -0.006255
-0.62 | -0.0006225 | -0.002125 | -0.00644
-0.61 | -0.0006015 | -0.00183 | -0.00622
-0.6 | -0.0005915 | -0.00178 | -0.005535
-0.59 | -0.000562 | -0.001835 | -0.005795
-0.58 | -0.000567 | -0.001917 | -0.005405
-0.57 | -0.000548 | -0.0017425 | -0.003865
-0.56 | -0.000474 | -0.0015445 | -0.00468
-0.55 | -0.000401 | -0.0015545 | -0.00499
-0.54 | -0.0004235 | -0.001535 | -0.00418
-0.53 | -0.000386 | -0.00147 | -0.004005
-0.52 | -0.000281 | -0.000952 | -0.003585
-0.51 | -0.0002525 | -0.000873 | -0.003265
-0.5 | -0.000183 | -0.0007785 | -0.002135
-0.49 | -6.85e-05 | -0.000443 | -0.00076
-0.48 | 4.4e-05 | 4.25e-05 | 0.0001
-0.47 | 0.0001735 | 0.000573 | 0.001525
-0.46 | 0.0004435 | 0.0012375 | 0.003945
-0.45 | 0.000744 | 0.0021265 | 0.00765
-0.44 | 0.001131 | 0.0034945 | 0.01157
-0.43 | 0.0017415 | 0.005384 | 0.017305
-0.42 | 0.00248 | 0.0082525 | 0.02626
-0.41 | 0.003535 | 0.0117595 | 0.03782
-0.4 | 0.0050405 | 0.01607 | 0.054435
-0.39 | 0.007051 | 0.02271 | 0.077675
-0.38 | 0.0096805 | 0.03158 | 0.108175
-0.37 | 0.0144625 | 0.043485 | 0.157695
-0.36 | 0.019799 | 0.060185 | 0.219715
-0.35 | 0.026015 | 0.08414 | 0.30195
-0.34 | 0.03541 | 0.117055 | 0.42375
-0.33 | 0.048555 | 0.164015 | 0.58655
-0.32 | 0.06673 | 0.22331 | 0.81145
-0.31 | 0.09199 | 0.3044 | 1.11985
-0.3 | 0.124825 | 0.4188 | 1.5613
-0.29 | 0.178975 | 0.56755 | 2.1505
-0.28 | 0.2439 | 0.77285 | 2.8835
-0.27 | 0.3213 | 1.0641 | 3.9275
-0.26 | 0.4312 | 1.4569 | 5.3765
-0.25 | 0.58565 | 1.9522 | 7.2145
-0.24 | 0.79465 | 2.609 | 9.738
-0.23 | 1.07325 | 3.532 | 13.106
-0.22 | 1.47585 | 4.7385 | 17.4175
-0.21 | 1.97725 | 6.2585 | 23.3
-0.2 | 2.619 | 8.347 | 30.435
-0.19 | 3.535 | 11.2285 | 40.07
-0.18 | 4.6895 | 14.851 | 52.905
-0.17 | 6.208 | 19.404 | 67.03
-0.16 | 8.2695 | 25.23 | 86.295
-0.15 | 11.0395 | 33.28 | 109.465
-0.14 | 14.3565 | 43.275 | 137.06
-0.13 | 18.8075 | 55.365 | 170.01
-0.12 | 24.645 | 71.055 | 203.85
-0.11 | 32.005 | 88.155 | 242.3
-0.1 | 41.505 | 111.72 | 290.4
-0.09 | 52.87 | 139.235 | 336.95
-0.08 | 66.96 | 169.595 | 383.3
-0.07 | 83.005 | 206.5 | 435.8
-0.06 | 103.125 | 244 | 486.6
-0.05 | 124.695 | 289.6 | 544.25
-0.04 | 150.715 | 337.8 | 596.9
-0.03 | 181.7 | 384.55 | 641.75
-0.02 | 213.4 | 439.05 | 701.05
-0.01 | 249.1 | 492 | 758.8
0 | 283.05 | 543.95 | 802.5
0.01 | 315.7 | 595.95 | 843.5
0.02 | 350.6 | 644.15 | 888
0.03 | 386 | 690.2 | 931.5
0.04 | 415.65 | 737 | 954.5
0.05 | 440.6 | 776 | 992.5
0.06 | 466.7 | 822.5 | 1037.5
0.07 | 485.85 | 862.5 | 1058.5
0.08 | 499.25 | 889 | 1088.5
0.09 | 500.55 | 926 | 1104
0.1 | 510.75 | 957 | 1125
0.11 | 525.5 | 987 | 1161.5
0.12 | 520.5 | 1020 | 1174.5
0.13 | 510.5 | 1039 | 1170
0.14 | 500 | 1049.5 | 1183.5
0.15 | 491.5 | 1078.5 | 1208
0.16 | 476 | 1099 | 1213
0.17 | 458 | 1106 | 1220.5
0.18 | 443.5 | 1124.5 | 1217
0.19 | 421.5 | 1126 | 1219
0.2 | 403 | 1139.5 | 1243.5
0.21 | 385.5 | 1159 | 1238.5
0.22 | 360 | 1151 | 1230.5
0.23 | 347.5 | 1149.5 | 1227.5
0.24 | 328 | 1158.5 | 1233
0.25 | 303.5 | 1159 | 1231.5
0.26 | 291 | 1151 | 1221.5
0.27 | 271.5 | 1151.5 | 1215.5
0.28 | 256.5 | 1141.5 | 1199
0.29 | 242.5 | 1141.5 | 1203
0.3 | 223.5 | 1141.5 | 1195
0.31 | 211.5 | 1121 | 1175.5
0.32 | 207 | 1116.5 | 1160
0.33 | 186.5 | 1096 | 1151.5
0.34 | 167 | 1079.5 | 1144.5
0.35 | 163.5 | 1075.5 | 1125
0.36 | 149 | 1059 | 1114
0.37 | 152 | 1042.5 | 1097.5
0.38 | 139.5 | 1017 | 1072.5
0.39 | 116.5 | 994.5 | 1056.5
0.4 | 120 | 977.5 | 1038
0.41 | 110.5 | 961.5 | 1025
0.42 | 106.5 | 933 | 1005.5
0.43 | 102.5 | 902.5 | 976.5
0.44 | 87.5 | 880.5 | 951.5
0.45 | 87 | 857.5 | 919
0.46 | 95 | 827.5 | 910
0.47 | 79 | 790.5 | 900
0.48 | 67 | 763 | 860
0.49 | 72 | 737.5 | 840
0.5 | 69 | 723 | 840