## IDS-VDS Characteristic (mA-mm)
VGS (V) | VDS = 0.100 V | VDS = 0.500 V | VDS = 0.900 V
-0.75 | 0.00027794 | 0.0010233 | 0.0032198
-0.74 | 0.00026525 | 0.0009918 | 0.0031285
-0.73 | 0.0002527 | 0.0009614 | 0.0030526
-0.72 | 0.00024309 | 0.0009329 | 0.0029669
-0.71 | 0.00023342 | 0.0008994 | 0.0028733
-0.7 | 0.00022308 | 0.0008691 | 0.0027892
-0.69 | 0.00021413 | 0.0008444 | 0.0026941
-0.68 | 0.00020496 | 0.0008101 | 0.0026176
-0.67 | 0.00019654 | 0.0007816 | 0.0025415
-0.66 | 0.00018696 | 0.0007618 | 0.0024655
-0.65 | 0.00017942 | 0.0007337 | 0.0023749
-0.64 | 0.00017094 | 0.0007051 | 0.0023266
-0.63 | 0.00016321 | 0.0006801 | 0.0022388
-0.62 | 0.00015578 | 0.0006522 | 0.0021639
-0.61 | 0.00014822 | 0.0006308 | 0.0021004
-0.6 | 0.00014225 | 0.0006124 | 0.002027
-0.59 | 0.00013599 | 0.000589 | 0.0019645
-0.58 | 0.0001299 | 0.0005686 | 0.0019053
-0.57 | 0.0001251 | 0.0005468 | 0.0018661
-0.56 | 0.00011962 | 0.0005302 | 0.0018128
-0.55 | 0.00011429 | 0.0005128 | 0.0017506
-0.54 | 0.00010911 | 0.00049702 | 0.0017049
-0.53 | 0.00010461 | 0.00047878 | 0.0016726
-0.52 | 0.00010052 | 0.00046284 | 0.0016162
-0.51 | 9.741e-05 | 0.00045279 | 0.0015703
-0.5 | 9.505e-05 | 0.00044334 | 0.0015449
-0.49 | 9.329e-05 | 0.00043323 | 0.0015111
-0.48 | 9.202e-05 | 0.0004279 | 0.001495
-0.47 | 9.303e-05 | 0.00042838 | 0.0015102
-0.46 | 9.549e-05 | 0.00043429 | 0.0015295
-0.45 | 0.00010046 | 0.0004473 | 0.0015688
-0.44 | 0.00010799 | 0.00047385 | 0.0016455
-0.43 | 0.00012117 | 0.00051286 | 0.001766
-0.42 | 0.00014092 | 0.0005778 | 0.0019595
-0.41 | 0.00016829 | 0.0006653 | 0.0022513
-0.4 | 0.00020757 | 0.0007898 | 0.002673
-0.39 | 0.00026368 | 0.0009673 | 0.0032819
-0.38 | 0.00034054 | 0.0012206 | 0.0041208
-0.37 | 0.00044795 | 0.0015606 | 0.005351
-0.36 | 0.0006067 | 0.0020474 | 0.007123
-0.35 | 0.000813 | 0.0027162 | 0.009523
-0.34 | 0.0010977 | 0.0036597 | 0.012875
-0.33 | 0.0014882 | 0.0049271 | 0.017587
-0.32 | 0.0020272 | 0.006827 | 0.024109
-0.31 | 0.0027588 | 0.009269 | 0.032966
-0.3 | 0.0037607 | 0.012592 | 0.045581
-0.29 | 0.0051504 | 0.017191 | 0.06305
-0.28 | 0.007243 | 0.02353 | 0.08659
-0.27 | 0.00987 | 0.032114 | 0.11879
-0.26 | 0.013367 | 0.043546 | 0.16218
-0.25 | 0.018194 | 0.06011 | 0.22228
-0.24 | 0.024612 | 0.08128 | 0.30104
-0.23 | 0.033543 | 0.11054 | 0.40877
-0.22 | 0.045299 | 0.14889 | 0.55419
-0.21 | 0.06186 | 0.2004 | 0.7476
-0.2 | 0.0834 | 0.27 | 1.0062
-0.19 | 0.11206 | 0.36239 | 1.3406
-0.18 | 0.15134 | 0.48528 | 1.7886
-0.17 | 0.20306 | 0.6498 | 2.3581
-0.16 | 0.27166 | 0.8609 | 3.0998
-0.15 | 0.36293 | 1.1396 | 4.033
-0.14 | 0.48256 | 1.5033 | 5.2292
-0.13 | 0.6399 | 1.9711 | 6.725
-0.12 | 0.8478 | 2.578 | 8.538
-0.11 | 1.12 | 3.335 | 10.702
-0.1 | 1.4697 | 4.3051 | 13.329
-0.09 | 1.9239 | 5.5261 | 16.396
-0.08 | 2.5005 | 6.99 | 19.854
-0.07 | 3.2128 | 8.825 | 23.898
-0.06 | 4.1179 | 10.989 | 28.502
-0.05 | 5.2396 | 13.645 | 33.631
-0.04 | 6.558 | 16.695 | 39.259
-0.03 | 8.164 | 20.223 | 45.304
-0.02 | 10.096 | 24.232 | 51.992
-0.01 | 12.36 | 28.864 | 59.32
0 | 14.979 | 34.005 | 67.08
0.01 | 17.939 | 39.585 | 75.18
0.02 | 21.188 | 45.725 | 83.91
0.03 | 24.892 | 52.369 | 92.82
0.04 | 28.831 | 59.42 | 102.29
0.05 | 33.087 | 66.86 | 112.1
0.06 | 37.608 | 74.88 | 122.2
0.07 | 42.388 | 83.3 | 132.7
0.08 | 47.3 | 92.11 | 143.33
0.09 | 52.324 | 101.14 | 154.34
0.1 | 57.41 | 110.52 | 165.49
0.11 | 62.59 | 120.2 | 176.91
0.12 | 67.79 | 130.3 | 188.45
0.13 | 72.93 | 140.51 | 200.28
0.14 | 78.03 | 150.85 | 212.08
0.15 | 83.02 | 161.54 | 224.06
0.16 | 87.85 | 172.5 | 236.33
0.17 | 92.5 | 183.47 | 248.16
0.18 | 96.95 | 194.76 | 260.5
0.19 | 101.29 | 205.77 | 272.75
0.2 | 105.41 | 217.27 | 285.06
0.21 | 109.49 | 228.81 | 297.59
0.22 | 113.25 | 240.23 | 309.8
0.23 | 116.77 | 251.83 | 322.17
0.24 | 120.11 | 263.41 | 334.54
0.25 | 123.27 | 275.14 | 346.98
0.26 | 126.22 | 286.62 | 359.08
0.27 | 129.1 | 298.25 | 371.41
0.28 | 131.94 | 309.6 | 383.5
0.29 | 134.33 | 321.16 | 395.5
0.3 | 136.59 | 332.63 | 407.74
0.31 | 138.74 | 343.96 | 419.39
0.32 | 140.7 | 355.22 | 431.27
0.33 | 142.92 | 366.18 | 443.02
0.34 | 144.67 | 377.23 | 454.46
0.35 | 146.18 | 388.12 | 465.89
0.36 | 147.73 | 398.79 | 477
0.37 | 149.35 | 409.4 | 488.17
0.38 | 150.86 | 419.64 | 499.16
0.39 | 152.18 | 429.84 | 509.82
0.4 | 153.24 | 439.73 | 520.28
0.41 | 154.38 | 449.45 | 530.67
0.42 | 155.79 | 459 | 540.91
0.43 | 156.71 | 468.2 | 550.94
0.44 | 157.54 | 477.27 | 560.7
0.45 | 158.43 | 485.97 | 570
0.46 | 159.19 | 494.52 | 579.1
0.47 | 160.36 | 502.55 | 588.2
0.48 | 160.97 | 510.47 | 597.4
0.49 | 161.54 | 518.06 | 605.8
0.5 | 162.27 | 525.28 | 614

## Tranconductance (mS-mm)
VGS (V) | VDS = 0.100 V | VDS = 0.500 V | VDS = 0.900 V
-0.75 | -0.001269 | -0.00315 | -0.00913
-0.74 | -0.001262 | -0.003095 | -0.00836
-0.73 | -0.001108 | -0.002945 | -0.00808
-0.72 | -0.000964 | -0.0031 | -0.008965
-0.71 | -0.0010005 | -0.00319 | -0.008885
-0.7 | -0.0009645 | -0.00275 | -0.00896
-0.69 | -0.000906 | -0.00295 | -0.00858
-0.68 | -0.0008795 | -0.00314 | -0.00763
-0.67 | -0.0009 | -0.002415 | -0.007605
-0.66 | -0.000856 | -0.002395 | -0.00833
-0.65 | -0.000801 | -0.002835 | -0.006945
-0.64 | -0.0008105 | -0.00268 | -0.006805
-0.63 | -0.000758 | -0.002645 | -0.008135
-0.62 | -0.0007495 | -0.002465 | -0.00692
-0.61 | -0.0006765 | -0.00199 | -0.006845
-0.6 | -0.0006115 | -0.00209 | -0.006795
-0.59 | -0.0006175 | -0.00219 | -0.006085
-0.58 | -0.0005445 | -0.00211 | -0.00492
-0.57 | -0.000514 | -0.00192 | -0.004625
-0.56 | -0.0005405 | -0.0017 | -0.005775
-0.55 | -0.0005255 | -0.001659 | -0.005395
-0.54 | -0.000484 | -0.001701 | -0.0039
-0.53 | -0.0004295 | -0.001709 | -0.004435
-0.52 | -0.00036 | -0.0012995 | -0.005115
-0.51 | -0.0002735 | -0.000975 | -0.003565
-0.5 | -0.000206 | -0.000978 | -0.00296
-0.49 | -0.0001515 | -0.000772 | -0.002495
-0.48 | -1.3e-05 | -0.0002425 | -4.5e-05
-0.47 | 0.0001735 | 0.0003195 | 0.001725
-0.46 | 0.0003715 | 0.000946 | 0.00293
-0.45 | 0.000625 | 0.001978 | 0.0058
-0.44 | 0.0010355 | 0.003278 | 0.00986
-0.43 | 0.0016465 | 0.0051975 | 0.0157
-0.42 | 0.002356 | 0.007622 | 0.024265
-0.41 | 0.0033325 | 0.0106 | 0.035675
-0.4 | 0.0047695 | 0.0151 | 0.05153
-0.39 | 0.0066485 | 0.02154 | 0.07239
-0.38 | 0.0092135 | 0.029665 | 0.103455
-0.37 | 0.013308 | 0.04134 | 0.15011
-0.36 | 0.0182525 | 0.05778 | 0.2086
-0.35 | 0.02455 | 0.080615 | 0.2876
-0.34 | 0.03376 | 0.110545 | 0.4032
-0.33 | 0.046475 | 0.158365 | 0.5617
-0.32 | 0.06353 | 0.217095 | 0.76895
-0.31 | 0.086675 | 0.28825 | 1.0736
-0.3 | 0.11958 | 0.3961 | 1.5042
-0.29 | 0.174115 | 0.5469 | 2.05045
-0.28 | 0.23598 | 0.74615 | 2.787
-0.27 | 0.3062 | 1.0008 | 3.7795
-0.26 | 0.4162 | 1.3998 | 5.1745
-0.25 | 0.56225 | 1.8867 | 6.943
-0.24 | 0.76745 | 2.5215 | 9.3245
-0.23 | 1.03435 | 3.3805 | 12.6575
-0.22 | 1.41585 | 4.493 | 16.9415
-0.21 | 1.90505 | 6.0555 | 22.6005
-0.2 | 2.51 | 8.0995 | 29.65
-0.19 | 3.397 | 10.764 | 39.12
-0.18 | 4.55 | 14.3705 | 50.875
-0.17 | 6.016 | 18.781 | 65.56
-0.16 | 7.9935 | 24.49 | 83.745
-0.15 | 10.545 | 32.12 | 106.47
-0.14 | 13.8485 | 41.575 | 134.6
-0.13 | 18.262 | 53.735 | 165.44
-0.12 | 24.005 | 68.195 | 198.85
-0.11 | 31.095 | 86.355 | 239.55
-0.1 | 40.195 | 109.555 | 284.7
-0.09 | 51.54 | 134.245 | 326.25
-0.08 | 64.445 | 164.945 | 375.1
-0.07 | 80.87 | 199.95 | 432.4
-0.06 | 101.34 | 241 | 486.65
-0.05 | 122.005 | 285.3 | 537.85
-0.04 | 146.22 | 328.9 | 583.65
-0.03 | 176.9 | 376.85 | 636.65
-0.02 | 209.8 | 432.05 | 700.8
-0.01 | 244.15 | 488.65 | 754.4
0 | 278.95 | 536.05 | 793
0.01 | 310.45 | 586 | 841.5
0.02 | 347.65 | 639.2 | 882
0.03 | 382.15 | 684.75 | 919
0.04 | 409.75 | 724.55 | 964
0.05 | 438.85 | 773 | 995.5
0.06 | 465.05 | 822 | 1030
0.07 | 484.6 | 861.5 | 1056.5
0.08 | 496.8 | 892 | 1082
0.09 | 505.5 | 920.5 | 1108
0.1 | 513.3 | 953 | 1128.5
0.11 | 519 | 989 | 1148
0.12 | 517 | 1015.5 | 1168.5
0.13 | 512 | 1027.5 | 1181.5
0.14 | 504.5 | 1051.5 | 1189
0.15 | 491 | 1082.5 | 1212.5
0.16 | 474 | 1096.5 | 1205
0.17 | 455 | 1113 | 1208.5
0.18 | 439.5 | 1115 | 1229.5
0.19 | 423 | 1125.5 | 1228
0.2 | 410 | 1152 | 1242
0.21 | 392 | 1148 | 1237
0.22 | 364 | 1151 | 1229
0.23 | 343 | 1159 | 1237
0.24 | 325 | 1165.5 | 1240.5
0.25 | 305.5 | 1160.5 | 1227
0.26 | 291.5 | 1155.5 | 1221.5
0.27 | 286 | 1149 | 1221
0.28 | 261.5 | 1145.5 | 1204.5
0.29 | 232.5 | 1151.5 | 1212
0.3 | 220.5 | 1140 | 1194.5
0.31 | 205.5 | 1129.5 | 1176.5
0.32 | 209 | 1111 | 1181.5
0.33 | 198.5 | 1100.5 | 1159.5
0.34 | 163 | 1097 | 1143.5
0.35 | 153 | 1078 | 1127
0.36 | 158.5 | 1064 | 1114
0.37 | 156.5 | 1042.5 | 1108
0.38 | 141.5 | 1022 | 1082.5
0.39 | 119 | 1004.5 | 1056
0.4 | 110 | 980.5 | 1042.5
0.41 | 127.5 | 963.5 | 1031.5
0.42 | 116.5 | 937.5 | 1013.5
0.43 | 87.5 | 913.5 | 989.5
0.44 | 86 | 888.5 | 953
0.45 | 82.5 | 862.5 | 920
0.46 | 96.5 | 829 | 910
0.47 | 89 | 797.5 | 915
0.48 | 59 | 775.5 | 880
0.49 | 65 | 740.5 | 830
0.5 | 73 | 722 | 820