## IDS-VDS Characteristic (mA-mm)
VGS (V) | VDS = 0.100 V | VDS = 0.500 V | VDS = 0.900 V
-0.75 | 0.00027991 | 0.001075 | 0.0034401
-0.74 | 0.00026425 | 0.0010358 | 0.0033397
-0.73 | 0.00025366 | 0.0009925 | 0.0032488
-0.72 | 0.00024194 | 0.0009659 | 0.0031369
-0.71 | 0.00023218 | 0.0009329 | 0.0030322
-0.7 | 0.00022146 | 0.0009012 | 0.0029598
-0.69 | 0.00021381 | 0.0008631 | 0.0028439
-0.68 | 0.000204 | 0.0008352 | 0.002775
-0.67 | 0.00019319 | 0.0008012 | 0.0026864
-0.66 | 0.00018795 | 0.0007783 | 0.0026109
-0.65 | 0.00017835 | 0.0007501 | 0.0025272
-0.64 | 0.00016985 | 0.000721 | 0.0024412
-0.63 | 0.00016234 | 0.0006966 | 0.0023552
-0.62 | 0.00015519 | 0.00067 | 0.0022867
-0.61 | 0.00014921 | 0.0006434 | 0.0021991
-0.6 | 0.00014134 | 0.0006201 | 0.0021386
-0.59 | 0.00013515 | 0.0005945 | 0.0020781
-0.58 | 0.00012793 | 0.0005761 | 0.0020093
-0.57 | 0.00012268 | 0.0005536 | 0.0019456
-0.56 | 0.00011741 | 0.0005375 | 0.0018778
-0.55 | 0.00011326 | 0.0005166 | 0.0018253
-0.54 | 0.00010785 | 0.0005015 | 0.0017699
-0.53 | 0.00010407 | 0.00048194 | 0.001728
-0.52 | 0.00010006 | 0.00046391 | 0.0016679
-0.51 | 9.623e-05 | 0.00045086 | 0.0016298
-0.5 | 9.341e-05 | 0.00043982 | 0.0015919
-0.49 | 9.201e-05 | 0.00043186 | 0.0015717
-0.48 | 9.011e-05 | 0.00042748 | 0.0015483
-0.47 | 8.977e-05 | 0.00042533 | 0.0015383
-0.46 | 9.301e-05 | 0.00042994 | 0.0015697
-0.45 | 9.731e-05 | 0.00044354 | 0.0016016
-0.44 | 0.00010619 | 0.00046559 | 0.0016633
-0.43 | 0.00011859 | 0.00049921 | 0.001788
-0.42 | 0.00013652 | 0.00055944 | 0.0019683
-0.41 | 0.00016318 | 0.0006487 | 0.0022429
-0.4 | 0.00020092 | 0.0007672 | 0.002626
-0.39 | 0.00025424 | 0.0009402 | 0.0032105
-0.38 | 0.00032871 | 0.0011793 | 0.0040178
-0.37 | 0.00043189 | 0.0015098 | 0.0051545
-0.36 | 0.000584 | 0.0019776 | 0.006886
-0.35 | 0.0007801 | 0.0026257 | 0.009204
-0.34 | 0.0010606 | 0.0035405 | 0.012421
-0.33 | 0.001434 | 0.0047621 | 0.01694
-0.32 | 0.0019568 | 0.00657 | 0.0232
-0.31 | 0.0026627 | 0.00894 | 0.031825
-0.3 | 0.0036578 | 0.012228 | 0.044109
-0.29 | 0.0050011 | 0.016676 | 0.06104
-0.28 | 0.007031 | 0.022771 | 0.084
-0.27 | 0.009566 | 0.031215 | 0.11588
-0.26 | 0.013039 | 0.042396 | 0.15859
-0.25 | 0.017706 | 0.05838 | 0.2172
-0.24 | 0.024091 | 0.07896 | 0.29436
-0.23 | 0.032708 | 0.10774 | 0.40205
-0.22 | 0.044379 | 0.1462 | 0.54495
-0.21 | 0.06088 | 0.19666 | 0.7366
-0.2 | 0.08187 | 0.26538 | 0.9941
-0.19 | 0.11066 | 0.3573 | 1.331
-0.18 | 0.14949 | 0.48053 | 1.7783
-0.17 | 0.20055 | 0.6425 | 2.3422
-0.16 | 0.26938 | 0.8543 | 3.092
-0.15 | 0.35817 | 1.1314 | 4.033
-0.14 | 0.48004 | 1.5001 | 5.2247
-0.13 | 0.636 | 1.9608 | 6.726
-0.12 | 0.8446 | 2.5706 | 8.526
-0.11 | 1.1178 | 3.3371 | 10.75
-0.1 | 1.4687 | 4.307 | 13.359
-0.09 | 1.9264 | 5.5104 | 16.434
-0.08 | 2.498 | 7.012 | 19.959
-0.07 | 3.2292 | 8.828 | 24.028
-0.06 | 4.1315 | 11.046 | 28.605
-0.05 | 5.2582 | 13.656 | 33.707
-0.04 | 6.567 | 16.681 | 39.387
-0.03 | 8.219 | 20.287 | 45.472
-0.02 | 10.151 | 24.321 | 52.207
-0.01 | 12.402 | 28.942 | 59.47
0 | 15.037 | 34.043 | 67.27
0.01 | 17.98 | 39.674 | 75.44
0.02 | 21.265 | 45.797 | 84.02
0.03 | 24.946 | 52.544 | 93
0.04 | 28.893 | 59.56 | 102.46
0.05 | 33.12 | 67.06 | 112.2
0.06 | 37.662 | 75 | 122.3
0.07 | 42.448 | 83.43 | 132.74
0.08 | 47.346 | 92.14 | 143.46
0.09 | 52.407 | 101.24 | 154.33
0.1 | 57.48 | 110.65 | 165.58
0.11 | 62.64 | 120.42 | 176.97
0.12 | 67.9 | 130.28 | 188.49
0.13 | 73.02 | 140.68 | 200.36
0.14 | 78.09 | 151.1 | 212.13
0.15 | 83.05 | 161.76 | 224.02
0.16 | 87.93 | 172.6 | 236.33
0.17 | 92.61 | 183.56 | 248.27
0.18 | 97.13 | 194.64 | 260.48
0.19 | 101.46 | 205.93 | 272.73
0.2 | 105.55 | 217.35 | 285.01
0.21 | 109.54 | 228.75 | 297.41
0.22 | 113.4 | 240.33 | 309.76
0.23 | 116.87 | 251.88 | 322.09
0.24 | 120.2 | 263.37 | 334.36
0.25 | 123.44 | 275.15 | 346.79
0.26 | 126.33 | 286.58 | 358.86
0.27 | 129.34 | 298.14 | 371.06
0.28 | 131.92 | 309.62 | 383.28
0.29 | 134.4 | 321.08 | 395.28
0.3 | 136.75 | 332.55 | 407.42
0.31 | 138.91 | 343.72 | 419.09
0.32 | 141.04 | 354.95 | 430.92
0.33 | 142.96 | 366.03 | 442.55
0.34 | 144.76 | 377.08 | 454.13
0.35 | 146.43 | 387.78 | 465.4
0.36 | 148.25 | 398.46 | 476.56
0.37 | 149.57 | 409.07 | 487.74
0.38 | 151.02 | 419.38 | 498.64
0.39 | 152.32 | 429.61 | 509.45
0.4 | 153.45 | 439.34 | 519.77
0.41 | 154.87 | 449.13 | 530.21
0.42 | 155.85 | 458.68 | 540.45
0.43 | 156.83 | 467.9 | 550.32
0.44 | 157.83 | 476.89 | 560.14
0.45 | 158.65 | 485.58 | 569.48
0.46 | 159.68 | 494.12 | 578.6
0.47 | 160.39 | 502.31 | 588
0.48 | 161.18 | 510.2 | 596.6
0.49 | 161.9 | 517.75 | 605.3
0.5 | 162.76 | 525.1 | 613.6

## Tranconductance (mS-mm)
VGS (V) | VDS = 0.100 V | VDS = 0.500 V | VDS = 0.900 V
-0.75 | -0.001566 | -0.00392 | -0.01004
-0.74 | -0.0013125 | -0.004125 | -0.009565
-0.73 | -0.0011155 | -0.003495 | -0.01014
-0.72 | -0.001074 | -0.00298 | -0.01083
-0.71 | -0.001024 | -0.003235 | -0.008855
-0.7 | -0.0009185 | -0.00349 | -0.009415
-0.69 | -0.000873 | -0.0033 | -0.00924
-0.68 | -0.001031 | -0.003095 | -0.007875
-0.67 | -0.0008025 | -0.002845 | -0.008205
-0.66 | -0.000742 | -0.002555 | -0.00796
-0.65 | -0.000905 | -0.002865 | -0.008485
-0.64 | -0.0008005 | -0.002675 | -0.0086
-0.63 | -0.000733 | -0.00255 | -0.007725
-0.62 | -0.0006565 | -0.00266 | -0.007805
-0.61 | -0.0006925 | -0.002495 | -0.007405
-0.6 | -0.000703 | -0.002445 | -0.00605
-0.59 | -0.0006705 | -0.0022 | -0.006465
-0.58 | -0.0006235 | -0.002045 | -0.006625
-0.57 | -0.000526 | -0.00193 | -0.006575
-0.56 | -0.000471 | -0.00185 | -0.006015
-0.55 | -0.000478 | -0.0018 | -0.005395
-0.54 | -0.0004595 | -0.001733 | -0.004865
-0.53 | -0.0003895 | -0.0018795 | -0.0051
-0.52 | -0.000392 | -0.001554 | -0.00491
-0.51 | -0.0003325 | -0.0012045 | -0.0038
-0.5 | -0.000211 | -0.00095 | -0.002905
-0.49 | -0.000165 | -0.000617 | -0.00218
-0.48 | -0.000112 | -0.0003265 | -0.00167
-0.47 | 0.000145 | 0.000123 | 0.00107
-0.46 | 0.000377 | 0.0009105 | 0.003165
-0.45 | 0.000659 | 0.0017825 | 0.00468
-0.44 | 0.001064 | 0.0027835 | 0.00932
-0.43 | 0.0015165 | 0.0046925 | 0.01525
-0.42 | 0.0022295 | 0.0074745 | 0.022745
-0.41 | 0.00322 | 0.010388 | 0.032885
-0.4 | 0.004553 | 0.014575 | 0.04838
-0.39 | 0.0063895 | 0.020605 | 0.06959
-0.38 | 0.0088825 | 0.02848 | 0.0972
-0.37 | 0.0127645 | 0.039915 | 0.14341
-0.36 | 0.0174105 | 0.055795 | 0.202475
-0.35 | 0.02383 | 0.078145 | 0.27675
-0.34 | 0.032695 | 0.10682 | 0.3868
-0.33 | 0.04481 | 0.151475 | 0.53895
-0.32 | 0.061435 | 0.208895 | 0.74425
-0.31 | 0.08505 | 0.2829 | 1.04545
-0.3 | 0.11692 | 0.3868 | 1.46075
-0.29 | 0.16866 | 0.52715 | 1.99455
-0.28 | 0.228245 | 0.72695 | 2.742
-0.27 | 0.3004 | 0.98125 | 3.7295
-0.26 | 0.407 | 1.35825 | 5.066
-0.25 | 0.5526 | 1.8282 | 6.7885
-0.24 | 0.7501 | 2.468 | 9.2425
-0.23 | 1.0144 | 3.362 | 12.5295
-0.22 | 1.4086 | 4.446 | 16.7275
-0.21 | 1.87455 | 5.959 | 22.4575
-0.2 | 2.489 | 8.032 | 29.72
-0.19 | 3.381 | 10.7575 | 39.21
-0.18 | 4.4945 | 14.26 | 50.56
-0.17 | 5.9945 | 18.6885 | 65.685
-0.16 | 7.881 | 24.445 | 84.54
-0.15 | 10.533 | 32.29 | 106.635
-0.14 | 13.8915 | 41.47 | 134.65
-0.13 | 18.228 | 53.525 | 165.065
-0.12 | 24.09 | 68.815 | 201.2
-0.11 | 31.205 | 86.82 | 241.65
-0.1 | 40.43 | 108.665 | 284.2
-0.09 | 51.465 | 135.25 | 330
-0.08 | 65.14 | 165.88 | 379.7
-0.07 | 81.675 | 201.7 | 432.3
-0.06 | 101.45 | 241.4 | 483.95
-0.05 | 121.775 | 281.75 | 539.1
-0.04 | 148.04 | 331.55 | 588.25
-0.03 | 179.2 | 382 | 641
-0.02 | 209.15 | 432.75 | 699.9
-0.01 | 244.3 | 486.1 | 753.15
0 | 278.9 | 536.6 | 798.5
0.01 | 311.4 | 587.7 | 837.5
0.02 | 348.3 | 643.5 | 878
0.03 | 381.4 | 688.15 | 922
0.04 | 408.7 | 725.8 | 960
0.05 | 438.45 | 772 | 992
0.06 | 466.4 | 818.5 | 1027
0.07 | 484.2 | 857 | 1058
0.08 | 497.95 | 890.5 | 1079.5
0.09 | 506.7 | 925.5 | 1106
0.1 | 511.65 | 959 | 1132
0.11 | 521 | 981.5 | 1145.5
0.12 | 519 | 1013 | 1169.5
0.13 | 509.5 | 1041 | 1182
0.14 | 501.5 | 1054 | 1183
0.15 | 492 | 1075 | 1210
0.16 | 478 | 1090 | 1212.5
0.17 | 460 | 1102 | 1207.5
0.18 | 442.5 | 1118.5 | 1223
0.19 | 421 | 1135.5 | 1226.5
0.2 | 404 | 1141 | 1234
0.21 | 392.5 | 1149 | 1237.5
0.22 | 366.5 | 1156.5 | 1234
0.23 | 340 | 1152 | 1230
0.24 | 328.5 | 1163.5 | 1235
0.25 | 306.5 | 1160.5 | 1225
0.26 | 295 | 1149.5 | 1213.5
0.27 | 279.5 | 1152 | 1221
0.28 | 253 | 1147 | 1211
0.29 | 241.5 | 1146.5 | 1207
0.3 | 225.5 | 1132 | 1190.5
0.31 | 214.5 | 1120 | 1175
0.32 | 202.5 | 1115.5 | 1173
0.33 | 186 | 1106.5 | 1160.5
0.34 | 173.5 | 1087.5 | 1142.5
0.35 | 174.5 | 1069 | 1121.5
0.36 | 157 | 1064.5 | 1117
0.37 | 138.5 | 1046 | 1104
0.38 | 137.5 | 1027 | 1085.5
0.39 | 121.5 | 998 | 1056.5
0.4 | 127.5 | 976 | 1038
0.41 | 120 | 967 | 1034
0.42 | 98 | 938.5 | 1005.5
0.43 | 99 | 910.5 | 984.5
0.44 | 91 | 884 | 958
0.45 | 92.5 | 861.5 | 923
0.46 | 87 | 836.5 | 926
0.47 | 75 | 804 | 900
0.48 | 75.5 | 772 | 865
0.49 | 79 | 745 | 850
0.5 | 86 | 735 | 830