## IDS-VDS Characteristic (mA-mm)
VGS (V) | VDS = 0.100 V | VDS = 0.500 V | VDS = 0.900 V
-0.75 | 0.0003279 | 0.0012925 | 0.0042317
-0.74 | 0.00031316 | 0.0012536 | 0.0041152
-0.73 | 0.00029652 | 0.001202 | 0.0039909
-0.72 | 0.00028341 | 0.0011514 | 0.0038536
-0.71 | 0.00027142 | 0.0011146 | 0.0037206
-0.7 | 0.00025819 | 0.0010729 | 0.0036273
-0.69 | 0.00024818 | 0.0010372 | 0.0034973
-0.68 | 0.00023651 | 0.0010021 | 0.003395
-0.67 | 0.00022579 | 0.0009553 | 0.0033074
-0.66 | 0.00021593 | 0.0009271 | 0.0031872
-0.65 | 0.00020584 | 0.0008949 | 0.0031002
-0.64 | 0.00019747 | 0.0008596 | 0.003
-0.63 | 0.00018805 | 0.0008221 | 0.0029103
-0.62 | 0.00018005 | 0.0007964 | 0.0027998
-0.61 | 0.00017268 | 0.0007681 | 0.0027081
-0.6 | 0.00016406 | 0.0007458 | 0.0026225
-0.59 | 0.00015694 | 0.0007135 | 0.0025354
-0.58 | 0.00014878 | 0.0006851 | 0.0024506
-0.57 | 0.00014283 | 0.0006624 | 0.0023945
-0.56 | 0.00013624 | 0.0006414 | 0.0023068
-0.55 | 0.00013054 | 0.0006171 | 0.0022585
-0.54 | 0.00012546 | 0.0005924 | 0.0021748
-0.53 | 0.00011972 | 0.000576 | 0.0020956
-0.52 | 0.00011457 | 0.000555 | 0.0020479
-0.51 | 0.00010981 | 0.0005386 | 0.0019812
-0.5 | 0.00010501 | 0.0005249 | 0.001936
-0.49 | 0.00010394 | 0.0005141 | 0.0018992
-0.48 | 0.00010209 | 0.000505 | 0.0018654
-0.47 | 0.00010104 | 0.00049908 | 0.0018396
-0.46 | 0.0001022 | 0.00050169 | 0.0018499
-0.45 | 0.00010557 | 0.00050747 | 0.0018619
-0.44 | 0.00011344 | 0.00052508 | 0.0019224
-0.43 | 0.00012394 | 0.00055715 | 0.0020287
-0.42 | 0.0001417 | 0.000609 | 0.0021968
-0.41 | 0.00016659 | 0.0006884 | 0.0024391
-0.4 | 0.00020189 | 0.0007979 | 0.0027993
-0.39 | 0.00025376 | 0.0009601 | 0.0033333
-0.38 | 0.00032461 | 0.0011859 | 0.0041175
-0.37 | 0.00042448 | 0.0015004 | 0.0051996
-0.36 | 0.00056222 | 0.0019406 | 0.006798
-0.35 | 0.0007815 | 0.0025553 | 0.008964
-0.34 | 0.0010509 | 0.00341 | 0.012021
-0.33 | 0.0014209 | 0.0046096 | 0.016347
-0.32 | 0.0019308 | 0.006337 | 0.022409
-0.31 | 0.0026292 | 0.00858 | 0.030655
-0.3 | 0.0035831 | 0.011698 | 0.042388
-0.29 | 0.0048991 | 0.015945 | 0.05823
-0.28 | 0.006856 | 0.021887 | 0.08037
-0.27 | 0.009343 | 0.029913 | 0.11057
-0.26 | 0.01265 | 0.040957 | 0.15132
-0.25 | 0.017247 | 0.05571 | 0.20792
-0.24 | 0.023454 | 0.07644 | 0.28235
-0.23 | 0.032009 | 0.10382 | 0.38558
-0.22 | 0.043199 | 0.14076 | 0.52359
-0.21 | 0.05932 | 0.18926 | 0.7097
-0.2 | 0.07984 | 0.25575 | 0.9551
-0.19 | 0.10785 | 0.34539 | 1.2827
-0.18 | 0.14542 | 0.46345 | 1.7053
-0.17 | 0.19617 | 0.6185 | 2.2672
-0.16 | 0.26295 | 0.8266 | 2.9932
-0.15 | 0.3515 | 1.0985 | 3.9047
-0.14 | 0.46982 | 1.449 | 5.0874
-0.13 | 0.624 | 1.9018 | 6.565
-0.12 | 0.8284 | 2.4936 | 8.322
-0.11 | 1.0955 | 3.2412 | 10.466
-0.1 | 1.4423 | 4.1886 | 13.057
-0.09 | 1.8889 | 5.3857 | 16.047
-0.08 | 2.4544 | 6.85 | 19.637
-0.07 | 3.1687 | 8.652 | 23.582
-0.06 | 4.0775 | 10.799 | 28.146
-0.05 | 5.1921 | 13.398 | 33.19
-0.04 | 6.503 | 16.473 | 38.811
-0.03 | 8.138 | 20.009 | 45.01
-0.02 | 10.052 | 24.031 | 51.717
-0.01 | 12.308 | 28.631 | 59.02
0 | 14.927 | 33.699 | 66.78
0.01 | 17.899 | 39.358 | 74.84
0.02 | 21.149 | 45.444 | 83.41
0.03 | 24.857 | 52.19 | 92.52
0.04 | 28.837 | 59.2 | 101.98
0.05 | 33.093 | 66.76 | 111.84
0.06 | 37.645 | 74.78 | 121.8
0.07 | 42.417 | 83.17 | 132.4
0.08 | 47.339 | 91.94 | 143.21
0.09 | 52.359 | 101.04 | 154.09
0.1 | 57.44 | 110.44 | 165.33
0.11 | 62.67 | 120.11 | 176.6
0.12 | 67.86 | 130.23 | 188.41
0.13 | 73.04 | 140.55 | 200.16
0.14 | 78.14 | 150.96 | 212.06
0.15 | 83.07 | 161.66 | 223.97
0.16 | 88.01 | 172.48 | 236.21
0.17 | 92.6 | 183.62 | 248.36
0.18 | 97.05 | 194.72 | 260.65
0.19 | 101.44 | 206.08 | 273.02
0.2 | 105.57 | 217.51 | 285.11
0.21 | 109.65 | 228.97 | 297.7
0.22 | 113.41 | 240.56 | 310.16
0.23 | 116.91 | 252.23 | 322.44
0.24 | 120.27 | 263.81 | 334.9
0.25 | 123.45 | 275.45 | 347.32
0.26 | 126.41 | 287.17 | 359.53
0.27 | 129.29 | 298.66 | 371.75
0.28 | 132.16 | 310.2 | 383.95
0.29 | 134.52 | 321.8 | 395.94
0.3 | 136.79 | 333.14 | 408.13
0.31 | 138.95 | 344.58 | 420.07
0.32 | 140.95 | 355.82 | 431.81
0.33 | 143.26 | 366.99 | 443.61
0.34 | 145.01 | 378.09 | 455.01
0.35 | 146.49 | 388.82 | 466.49
0.36 | 148.1 | 399.61 | 477.81
0.37 | 149.67 | 410.27 | 488.99
0.38 | 151.26 | 420.56 | 500.04
0.39 | 152.45 | 430.73 | 510.65
0.4 | 153.59 | 440.74 | 521.33
0.41 | 154.76 | 450.46 | 531.69
0.42 | 156.13 | 460.07 | 541.95
0.43 | 157.11 | 469.38 | 551.92
0.44 | 158.03 | 478.38 | 561.67
0.45 | 158.79 | 487.18 | 571.2
0.46 | 159.64 | 495.75 | 580.5
0.47 | 160.92 | 503.94 | 589.4
0.48 | 161.5 | 511.88 | 598.6
0.49 | 162.1 | 519.52 | 607
0.5 | 162.81 | 526.88 | 615.4

## Tranconductance (mS-mm)
VGS (V) | VDS = 0.100 V | VDS = 0.500 V | VDS = 0.900 V
-0.75 | -0.001474 | -0.00389 | -0.01165
-0.74 | -0.001569 | -0.004525 | -0.01204
-0.73 | -0.0014875 | -0.00511 | -0.01308
-0.72 | -0.001255 | -0.00437 | -0.013515
-0.71 | -0.001261 | -0.003925 | -0.011315
-0.7 | -0.001162 | -0.00387 | -0.011165
-0.69 | -0.001084 | -0.00354 | -0.011615
-0.68 | -0.0011195 | -0.004095 | -0.009495
-0.67 | -0.001029 | -0.00375 | -0.01039
-0.66 | -0.0009975 | -0.00302 | -0.01036
-0.65 | -0.000923 | -0.003375 | -0.00936
-0.64 | -0.0008895 | -0.00364 | -0.009495
-0.63 | -0.000871 | -0.00316 | -0.01001
-0.62 | -0.0007685 | -0.0027 | -0.01011
-0.61 | -0.0007995 | -0.00253 | -0.008865
-0.6 | -0.000787 | -0.00273 | -0.008635
-0.59 | -0.000764 | -0.003035 | -0.008595
-0.58 | -0.0007055 | -0.002555 | -0.007045
-0.57 | -0.000627 | -0.002185 | -0.00719
-0.56 | -0.0006145 | -0.002265 | -0.0068
-0.55 | -0.000539 | -0.00245 | -0.0066
-0.54 | -0.000541 | -0.002055 | -0.008145
-0.53 | -0.0005445 | -0.00187 | -0.006345
-0.52 | -0.0004955 | -0.00187 | -0.00572
-0.51 | -0.000478 | -0.001505 | -0.005595
-0.5 | -0.0002935 | -0.001225 | -0.0041
-0.49 | -0.000146 | -0.000995 | -0.00353
-0.48 | -0.000145 | -0.000751 | -0.00298
-0.47 | 5.5e-06 | -0.0001655 | -0.000775
-0.46 | 0.0002265 | 0.0004195 | 0.001115
-0.45 | 0.000562 | 0.0011695 | 0.003625
-0.44 | 0.0009185 | 0.002484 | 0.00834
-0.43 | 0.001413 | 0.004196 | 0.01372
-0.42 | 0.0021325 | 0.0065625 | 0.02052
-0.41 | 0.0030095 | 0.009445 | 0.030125
-0.4 | 0.0043585 | 0.013585 | 0.04471
-0.39 | 0.006136 | 0.0194 | 0.06591
-0.38 | 0.008536 | 0.027015 | 0.093315
-0.37 | 0.0118805 | 0.037735 | 0.134025
-0.36 | 0.017851 | 0.052745 | 0.18822
-0.35 | 0.024434 | 0.07347 | 0.26115
-0.34 | 0.03197 | 0.102715 | 0.36915
-0.33 | 0.043995 | 0.14635 | 0.5194
-0.32 | 0.060415 | 0.19852 | 0.7154
-0.31 | 0.082615 | 0.26805 | 0.99895
-0.3 | 0.113495 | 0.36825 | 1.37875
-0.29 | 0.163645 | 0.50945 | 1.8991
-0.28 | 0.222195 | 0.6984 | 2.617
-0.27 | 0.2897 | 0.9535 | 3.5475
-0.26 | 0.3952 | 1.28985 | 4.8675
-0.25 | 0.5402 | 1.77415 | 6.5515
-0.24 | 0.7381 | 2.4055 | 8.883
-0.23 | 0.98725 | 3.216 | 12.062
-0.22 | 1.36555 | 4.272 | 16.206
-0.21 | 1.83205 | 5.7495 | 21.5755
-0.2 | 2.4265 | 7.8065 | 28.65
-0.19 | 3.279 | 10.385 | 37.51
-0.18 | 4.416 | 13.6555 | 49.225
-0.17 | 5.8765 | 18.1575 | 64.395
-0.16 | 7.7665 | 24 | 81.875
-0.15 | 10.3435 | 31.12 | 104.71
-0.14 | 13.625 | 40.165 | 133.015
-0.13 | 17.929 | 52.23 | 161.73
-0.12 | 23.575 | 66.97 | 195.05
-0.11 | 30.695 | 84.75 | 236.75
-0.1 | 39.67 | 107.225 | 279.05
-0.09 | 50.605 | 133.07 | 329
-0.08 | 63.99 | 163.315 | 376.75
-0.07 | 81.155 | 197.45 | 425.45
-0.06 | 101.17 | 237.3 | 480.4
-0.05 | 121.275 | 283.7 | 533.25
-0.04 | 147.295 | 330.55 | 591
-0.03 | 177.45 | 377.9 | 645.3
-0.02 | 208.5 | 431.1 | 700.5
-0.01 | 243.75 | 483.4 | 753.15
0 | 279.55 | 536.35 | 791
0.01 | 311.1 | 587.25 | 831.5
0.02 | 347.9 | 641.6 | 884
0.03 | 384.4 | 687.8 | 928.5
0.04 | 411.8 | 728.5 | 966
0.05 | 440.4 | 779 | 991
0.06 | 466.2 | 820.5 | 1028
0.07 | 484.7 | 858 | 1070.5
0.08 | 497.1 | 893.5 | 1084.5
0.09 | 505.05 | 925 | 1106
0.1 | 515.55 | 953.5 | 1125.5
0.11 | 521 | 989.5 | 1154
0.12 | 518.5 | 1022 | 1178
0.13 | 514 | 1036.5 | 1182.5
0.14 | 501.5 | 1055.5 | 1190.5
0.15 | 493.5 | 1076 | 1207.5
0.16 | 476.5 | 1098 | 1219.5
0.17 | 452 | 1112 | 1222
0.18 | 442 | 1123 | 1233
0.19 | 426 | 1139.5 | 1223
0.2 | 410.5 | 1144.5 | 1234
0.21 | 392 | 1152.5 | 1252.5
0.22 | 363 | 1163 | 1237
0.23 | 343 | 1162.5 | 1237
0.24 | 327 | 1161 | 1244
0.25 | 307 | 1168 | 1231.5
0.26 | 292 | 1160.5 | 1221.5
0.27 | 287.5 | 1151.5 | 1221
0.28 | 261.5 | 1157 | 1209.5
0.29 | 231.5 | 1147 | 1209
0.3 | 221.5 | 1139 | 1206.5
0.31 | 208 | 1134 | 1184
0.32 | 215.5 | 1120.5 | 1177
0.33 | 203 | 1113.5 | 1160
0.34 | 161.5 | 1091.5 | 1144
0.35 | 154.5 | 1076 | 1140
0.36 | 159 | 1072.5 | 1125
0.37 | 158 | 1047.5 | 1111.5
0.38 | 139 | 1023 | 1083
0.39 | 116.5 | 1009 | 1064.5
0.4 | 115.5 | 986.5 | 1052
0.41 | 127 | 966.5 | 1031
0.42 | 117.5 | 946 | 1011.5
0.43 | 95 | 915.5 | 986
0.44 | 84 | 890 | 964
0.45 | 80.5 | 868.5 | 941.5
0.46 | 106.5 | 838 | 910
0.47 | 93 | 806.5 | 905
0.48 | 59 | 779 | 880
0.49 | 65.5 | 750 | 840
0.5 | 71 | 736 | 840