## IDS-VDS Characteristic (mA-mm)
VGS (V) | VDS = 0.100 V | VDS = 0.500 V | VDS = 0.900 V
-0.75 | 0.00029257 | 0.0011003 | 0.0035537
-0.74 | 0.0002795 | 0.0010717 | 0.0034442
-0.73 | 0.00026582 | 0.0010308 | 0.003346
-0.72 | 0.00025461 | 0.0009945 | 0.0032459
-0.71 | 0.00024399 | 0.0009535 | 0.0031462
-0.7 | 0.00023318 | 0.0009198 | 0.0030495
-0.69 | 0.0002242 | 0.0008861 | 0.0029442
-0.68 | 0.00021416 | 0.0008584 | 0.0028585
-0.67 | 0.00020478 | 0.0008315 | 0.002763
-0.66 | 0.00019525 | 0.0008004 | 0.0026608
-0.65 | 0.00018698 | 0.0007716 | 0.0025956
-0.64 | 0.00017941 | 0.0007508 | 0.0025318
-0.63 | 0.00017022 | 0.0007202 | 0.0024489
-0.62 | 0.0001625 | 0.0006926 | 0.0023729
-0.61 | 0.00015558 | 0.0006694 | 0.0022931
-0.6 | 0.00014831 | 0.0006399 | 0.0022106
-0.59 | 0.00014196 | 0.0006188 | 0.0021552
-0.58 | 0.00013505 | 0.0005977 | 0.0020816
-0.57 | 0.00012842 | 0.0005732 | 0.0020224
-0.56 | 0.00012356 | 0.0005546 | 0.0019564
-0.55 | 0.00011864 | 0.0005356 | 0.0018859
-0.54 | 0.00011332 | 0.000518 | 0.0018308
-0.53 | 0.00010835 | 0.0005022 | 0.0017916
-0.52 | 0.00010445 | 0.00048804 | 0.0017403
-0.51 | 0.00010132 | 0.00047432 | 0.0016956
-0.5 | 9.792e-05 | 0.00046257 | 0.0016648
-0.49 | 9.621e-05 | 0.00045551 | 0.0016338
-0.48 | 9.515e-05 | 0.00044855 | 0.0016223
-0.47 | 9.57e-05 | 0.00044817 | 0.0016175
-0.46 | 9.801e-05 | 0.00045363 | 0.0016438
-0.45 | 0.00010329 | 0.00046856 | 0.0016836
-0.44 | 0.00011155 | 0.00049344 | 0.0017523
-0.43 | 0.0001253 | 0.00053425 | 0.0018885
-0.42 | 0.00014492 | 0.0006002 | 0.0020952
-0.41 | 0.00017382 | 0.0006891 | 0.0023974
-0.4 | 0.00021499 | 0.0008202 | 0.0028199
-0.39 | 0.00027312 | 0.0010049 | 0.0034507
-0.38 | 0.00035249 | 0.0012666 | 0.0043356
-0.37 | 0.000466 | 0.001629 | 0.0056206
-0.36 | 0.0006437 | 0.0021293 | 0.007468
-0.35 | 0.0008601 | 0.0028334 | 0.009914
-0.34 | 0.0011616 | 0.0037985 | 0.013499
-0.33 | 0.0015704 | 0.0051322 | 0.018288
-0.32 | 0.0021308 | 0.007105 | 0.025154
-0.31 | 0.0029014 | 0.009634 | 0.034518
-0.3 | 0.0039483 | 0.013152 | 0.047593
-0.29 | 0.0054165 | 0.017902 | 0.06579
-0.28 | 0.007569 | 0.024466 | 0.09037
-0.27 | 0.010297 | 0.033525 | 0.12454
-0.26 | 0.013904 | 0.045667 | 0.16975
-0.25 | 0.018962 | 0.06261 | 0.23258
-0.24 | 0.025673 | 0.08464 | 0.31453
-0.23 | 0.03499 | 0.11502 | 0.42826
-0.22 | 0.04724 | 0.15492 | 0.5797
-0.21 | 0.06447 | 0.20921 | 0.7824
-0.2 | 0.08706 | 0.28074 | 1.048
-0.19 | 0.11732 | 0.3774 | 1.4037
-0.18 | 0.15745 | 0.50796 | 1.8659
-0.17 | 0.21158 | 0.6765 | 2.468
-0.16 | 0.28288 | 0.901 | 3.2399
-0.15 | 0.37761 | 1.1859 | 4.21
-0.14 | 0.50377 | 1.5739 | 5.4576
-0.13 | 0.6686 | 2.0643 | 7.031
-0.12 | 0.8846 | 2.6872 | 8.877
-0.11 | 1.1651 | 3.4909 | 11.18
-0.1 | 1.5286 | 4.479 | 13.851
-0.09 | 2.004 | 5.724 | 16.988
-0.08 | 2.5979 | 7.287 | 20.678
-0.07 | 3.3399 | 9.173 | 24.729
-0.06 | 4.2738 | 11.412 | 29.405
-0.05 | 5.4281 | 14.108 | 34.641
-0.04 | 6.782 | 17.264 | 40.397
-0.03 | 8.46 | 20.903 | 46.667
-0.02 | 10.421 | 25.029 | 53.398
-0.01 | 12.759 | 29.719 | 60.73
0 | 15.424 | 34.87 | 68.62
0.01 | 18.436 | 40.655 | 76.86
0.02 | 21.713 | 46.8 | 85.45
0.03 | 25.471 | 53.545 | 94.63
0.04 | 29.473 | 60.7 | 104
0.05 | 33.737 | 68.29 | 113.97
0.06 | 38.324 | 76.38 | 124.02
0.07 | 43.098 | 84.74 | 134.61
0.08 | 48.034 | 93.55 | 145.24
0.09 | 53.07 | 102.6 | 156.23
0.1 | 58.05 | 112.1 | 167.41
0.11 | 63.28 | 121.74 | 178.8
0.12 | 68.5 | 131.78 | 190.52
0.13 | 73.63 | 142.06 | 202.02
0.14 | 78.7 | 152.48 | 213.97
0.15 | 83.66 | 163.18 | 226
0.16 | 88.49 | 173.97 | 237.99
0.17 | 93.12 | 185.07 | 250.24
0.18 | 97.67 | 196.21 | 262.25
0.19 | 101.9 | 207.43 | 274.59
0.2 | 106.03 | 218.84 | 286.84
0.21 | 110.02 | 230.29 | 299.26
0.22 | 113.72 | 241.83 | 311.45
0.23 | 117.31 | 253.28 | 323.8
0.24 | 120.58 | 264.85 | 336.05
0.25 | 123.75 | 276.47 | 348.37
0.26 | 126.69 | 287.94 | 360.63
0.27 | 129.42 | 299.45 | 372.62
0.28 | 132.18 | 310.94 | 384.74
0.29 | 134.54 | 322.32 | 396.78
0.3 | 136.95 | 333.61 | 408.82
0.31 | 139.1 | 345.04 | 420.68
0.32 | 141.18 | 356.13 | 432.2
0.33 | 143.12 | 367.2 | 443.97
0.34 | 144.91 | 378.18 | 455.35
0.35 | 146.59 | 388.84 | 466.75
0.36 | 148.13 | 399.55 | 477.88
0.37 | 149.8 | 410.06 | 488.97
0.38 | 151.1 | 420.39 | 499.78
0.39 | 152.32 | 430.44 | 510.4
0.4 | 153.57 | 440.28 | 520.92
0.41 | 154.57 | 449.98 | 531.1
0.42 | 155.95 | 459.41 | 541.35
0.43 | 156.83 | 468.66 | 551.21
0.44 | 157.79 | 477.48 | 560.87
0.45 | 158.72 | 486.21 | 570.2
0.46 | 159.52 | 494.67 | 579.6
0.47 | 160.43 | 502.8 | 588.4
0.48 | 161.12 | 510.65 | 597.2
0.49 | 161.82 | 518.12 | 605.8
0.5 | 162.51 | 525.38 | 613.9

## Tranconductance (mS-mm)
VGS (V) | VDS = 0.100 V | VDS = 0.500 V | VDS = 0.900 V
-0.75 | -0.001307 | -0.00286 | -0.01095
-0.74 | -0.0013375 | -0.003475 | -0.010385
-0.73 | -0.0012445 | -0.00386 | -0.009915
-0.72 | -0.0010915 | -0.003865 | -0.00999
-0.71 | -0.0010715 | -0.003735 | -0.00982
-0.7 | -0.0009895 | -0.00337 | -0.0101
-0.69 | -0.000951 | -0.00307 | -0.00955
-0.68 | -0.000971 | -0.00273 | -0.00906
-0.67 | -0.0009455 | -0.0029 | -0.009885
-0.66 | -0.00089 | -0.002995 | -0.00837
-0.65 | -0.000792 | -0.00248 | -0.00645
-0.64 | -0.000838 | -0.00257 | -0.007335
-0.63 | -0.0008455 | -0.00291 | -0.007945
-0.62 | -0.000732 | -0.00254 | -0.00779
-0.61 | -0.0007095 | -0.002635 | -0.008115
-0.6 | -0.000681 | -0.00253 | -0.006895
-0.59 | -0.000663 | -0.00211 | -0.00645
-0.58 | -0.000677 | -0.00228 | -0.00664
-0.57 | -0.0005745 | -0.002155 | -0.00626
-0.56 | -0.000489 | -0.00188 | -0.006825
-0.55 | -0.000512 | -0.00183 | -0.00628
-0.54 | -0.0005145 | -0.00167 | -0.004715
-0.53 | -0.0004435 | -0.001498 | -0.004525
-0.52 | -0.0003515 | -0.001394 | -0.0048
-0.51 | -0.0003265 | -0.0012735 | -0.003775
-0.5 | -0.0002555 | -0.0009405 | -0.00309
-0.49 | -0.0001385 | -0.000701 | -0.002125
-0.48 | -2.55e-05 | -0.000367 | -0.000815
-0.47 | 0.000143 | 0.000254 | 0.001075
-0.46 | 0.0003795 | 0.0010195 | 0.003305
-0.45 | 0.000677 | 0.0019905 | 0.005425
-0.44 | 0.0011005 | 0.0032845 | 0.010245
-0.43 | 0.0016685 | 0.005338 | 0.017145
-0.42 | 0.002426 | 0.0077425 | 0.025445
-0.41 | 0.0035035 | 0.011 | 0.036235
-0.4 | 0.004965 | 0.01579 | 0.052665
-0.39 | 0.006875 | 0.02232 | 0.075785
-0.38 | 0.009644 | 0.031205 | 0.108495
-0.37 | 0.0145605 | 0.043135 | 0.15662
-0.36 | 0.019705 | 0.06022 | 0.21467
-0.35 | 0.025895 | 0.08346 | 0.30155
-0.34 | 0.035515 | 0.11494 | 0.4187
-0.33 | 0.04846 | 0.165325 | 0.58275
-0.32 | 0.06655 | 0.22509 | 0.8115
-0.31 | 0.090875 | 0.30235 | 1.12195
-0.3 | 0.125755 | 0.4134 | 1.5636
-0.29 | 0.181035 | 0.5657 | 2.13885
-0.28 | 0.244025 | 0.78115 | 2.9375
-0.27 | 0.31675 | 1.06005 | 3.969
-0.26 | 0.43325 | 1.45425 | 5.402
-0.25 | 0.58845 | 1.94865 | 7.239
-0.24 | 0.8014 | 2.6205 | 9.784
-0.23 | 1.07835 | 3.514 | 13.2585
-0.22 | 1.474 | 4.7095 | 17.707
-0.21 | 1.991 | 6.291 | 23.415
-0.2 | 2.6425 | 8.4095 | 31.065
-0.19 | 3.5195 | 11.361 | 40.895
-0.18 | 4.713 | 14.955 | 53.215
-0.17 | 6.2715 | 19.652 | 68.7
-0.16 | 8.3015 | 25.47 | 87.1
-0.15 | 11.0445 | 33.645 | 110.885
-0.14 | 14.5495 | 43.92 | 141.05
-0.13 | 19.0415 | 55.665 | 170.97
-0.12 | 24.825 | 71.33 | 207.45
-0.11 | 32.2 | 89.59 | 248.7
-0.1 | 41.945 | 111.655 | 290.4
-0.09 | 53.465 | 140.4 | 341.35
-0.08 | 66.795 | 172.45 | 387.05
-0.07 | 83.795 | 206.25 | 436.35
-0.06 | 104.41 | 246.75 | 495.6
-0.05 | 125.41 | 292.6 | 549.6
-0.04 | 151.595 | 339.75 | 601.3
-0.03 | 181.95 | 388.25 | 650.05
-0.02 | 214.95 | 440.8 | 703.15
-0.01 | 250.15 | 492.05 | 761.1
0 | 283.85 | 546.8 | 806.5
0.01 | 314.45 | 596.5 | 841.5
0.02 | 351.75 | 644.5 | 888.5
0.03 | 388 | 695 | 927.5
0.04 | 413.3 | 737.25 | 967
0.05 | 442.55 | 784 | 1001
0.06 | 468.05 | 822.5 | 1032
0.07 | 485.5 | 858.5 | 1061
0.08 | 498.6 | 893 | 1081
0.09 | 500.8 | 927.5 | 1108.5
0.1 | 510.5 | 957 | 1128.5
0.11 | 522.5 | 984 | 1155.5
0.12 | 517.5 | 1016 | 1161
0.13 | 510 | 1035 | 1172.5
0.14 | 501.5 | 1056 | 1199
0.15 | 489.5 | 1074.5 | 1201
0.16 | 473 | 1094.5 | 1212
0.17 | 459 | 1112 | 1213
0.18 | 439 | 1118 | 1217.5
0.19 | 418 | 1131.5 | 1229.5
0.2 | 406 | 1143 | 1233.5
0.21 | 384.5 | 1149.5 | 1230.5
0.22 | 364.5 | 1149.5 | 1227
0.23 | 343 | 1151 | 1230
0.24 | 322 | 1159.5 | 1228.5
0.25 | 305.5 | 1154.5 | 1229
0.26 | 283.5 | 1149 | 1212.5
0.27 | 274.5 | 1150 | 1205.5
0.28 | 256 | 1143.5 | 1208
0.29 | 238.5 | 1133.5 | 1204
0.3 | 228 | 1136 | 1195
0.31 | 211.5 | 1126 | 1169
0.32 | 201 | 1108 | 1164.5
0.33 | 186.5 | 1102.5 | 1157.5
0.34 | 173.5 | 1082 | 1139
0.35 | 161 | 1068.5 | 1126.5
0.36 | 160.5 | 1061 | 1111
0.37 | 148.5 | 1042 | 1095
0.38 | 126 | 1019 | 1071.5
0.39 | 123.5 | 994.5 | 1057
0.4 | 112.5 | 977 | 1035
0.41 | 119 | 956.5 | 1021.5
0.42 | 113 | 934 | 1005.5
0.43 | 92 | 903.5 | 976
0.44 | 94.5 | 877.5 | 949.5
0.45 | 86.5 | 859.5 | 936.5
0.46 | 85.5 | 829.5 | 910
0.47 | 80 | 799 | 880
0.48 | 69.5 | 766 | 870
0.49 | 69.5 | 736.5 | 835
0.5 | 69 | 726 | 810