## IDS-VDS Characteristic (mA-mm)
VGS (V) | VDS = 0.100 V | VDS = 0.500 V | VDS = 0.900 V
-0.75 | 0.00028411 | 0.0011506 | 0.0037753
-0.74 | 0.00027319 | 0.0011092 | 0.0036545
-0.73 | 0.00026116 | 0.0010641 | 0.0035444
-0.72 | 0.00024969 | 0.0010272 | 0.0034375
-0.71 | 0.00023938 | 0.0009861 | 0.003308
-0.7 | 0.00022792 | 0.0009594 | 0.0032102
-0.69 | 0.00021757 | 0.0009271 | 0.003124
-0.68 | 0.00020664 | 0.0008961 | 0.0030204
-0.67 | 0.00019949 | 0.0008571 | 0.0029245
-0.66 | 0.00019033 | 0.000825 | 0.0028338
-0.65 | 0.0001817 | 0.0007991 | 0.0027343
-0.64 | 0.00017374 | 0.0007697 | 0.0026508
-0.63 | 0.00016655 | 0.0007414 | 0.0025775
-0.62 | 0.0001594 | 0.0007112 | 0.0024496
-0.61 | 0.0001517 | 0.0006866 | 0.0023907
-0.6 | 0.00014431 | 0.0006608 | 0.0023216
-0.59 | 0.00013889 | 0.0006416 | 0.002241
-0.58 | 0.00013134 | 0.0006153 | 0.0021857
-0.57 | 0.00012566 | 0.0005874 | 0.0021205
-0.56 | 0.00011971 | 0.0005672 | 0.0020459
-0.55 | 0.00011495 | 0.0005489 | 0.0019871
-0.54 | 0.00011039 | 0.0005264 | 0.001926
-0.53 | 0.00010547 | 0.0005095 | 0.0018596
-0.52 | 0.00010124 | 0.00048955 | 0.0018154
-0.51 | 9.819e-05 | 0.00047457 | 0.0017602
-0.5 | 9.47e-05 | 0.00046371 | 0.0017235
-0.49 | 9.292e-05 | 0.0004506 | 0.0016842
-0.48 | 9.169e-05 | 0.00044787 | 0.0016586
-0.47 | 9.164e-05 | 0.00044683 | 0.0016601
-0.46 | 9.363e-05 | 0.00044848 | 0.0016661
-0.45 | 9.783e-05 | 0.00046141 | 0.001689
-0.44 | 0.00010551 | 0.00047986 | 0.0017656
-0.43 | 0.00011735 | 0.00051456 | 0.0018725
-0.42 | 0.00013507 | 0.00056603 | 0.0020469
-0.41 | 0.00016062 | 0.0006533 | 0.0022913
-0.4 | 0.00019754 | 0.0007685 | 0.0026755
-0.39 | 0.00024952 | 0.0009326 | 0.003219
-0.38 | 0.00032247 | 0.001164 | 0.004002
-0.37 | 0.00042374 | 0.0014857 | 0.0051436
-0.36 | 0.00056564 | 0.0019415 | 0.006807
-0.35 | 0.0007874 | 0.0025684 | 0.00905
-0.34 | 0.0010619 | 0.0034541 | 0.01222
-0.33 | 0.0014304 | 0.0046453 | 0.016728
-0.32 | 0.0019478 | 0.006446 | 0.022925
-0.31 | 0.0026545 | 0.008719 | 0.031491
-0.3 | 0.0036324 | 0.011865 | 0.04346
-0.29 | 0.0049557 | 0.016252 | 0.06022
-0.28 | 0.006947 | 0.022294 | 0.08258
-0.27 | 0.009458 | 0.030551 | 0.11392
-0.26 | 0.012849 | 0.041544 | 0.15624
-0.25 | 0.017467 | 0.056739 | 0.21297
-0.24 | 0.023799 | 0.07795 | 0.29297
-0.23 | 0.032327 | 0.10539 | 0.39539
-0.22 | 0.04373 | 0.14264 | 0.53904
-0.21 | 0.05985 | 0.19306 | 0.7274
-0.2 | 0.08097 | 0.26027 | 0.9787
-0.19 | 0.10927 | 0.352 | 1.3128
-0.18 | 0.14731 | 0.47064 | 1.7608
-0.17 | 0.19886 | 0.6323 | 2.3205
-0.16 | 0.26658 | 0.8375 | 3.0611
-0.15 | 0.35586 | 1.1156 | 3.9995
-0.14 | 0.47672 | 1.4823 | 5.2069
-0.13 | 0.6316 | 1.9384 | 6.679
-0.12 | 0.8402 | 2.5455 | 8.486
-0.11 | 1.1048 | 3.2919 | 10.69
-0.1 | 1.4564 | 4.2698 | 13.297
-0.09 | 1.9128 | 5.4818 | 16.414
-0.08 | 2.4804 | 6.97 | 19.935
-0.07 | 3.212 | 8.769 | 24.041
-0.06 | 4.1148 | 10.966 | 28.609
-0.05 | 5.2422 | 13.62 | 33.737
-0.04 | 6.563 | 16.701 | 39.4
-0.03 | 8.228 | 20.255 | 45.542
-0.02 | 10.139 | 24.325 | 52.283
-0.01 | 12.45 | 28.92 | 59.66
0 | 15.093 | 34.196 | 67.5
0.01 | 18.071 | 39.814 | 75.66
0.02 | 21.372 | 45.96 | 84.26
0.03 | 25.11 | 52.707 | 93.43
0.04 | 29.12 | 59.77 | 102.86
0.05 | 33.389 | 67.27 | 112.78
0.06 | 37.94 | 75.44 | 123.02
0.07 | 42.69 | 83.9 | 133.33
0.08 | 47.689 | 92.72 | 144.23
0.09 | 52.741 | 101.68 | 155.3
0.1 | 57.77 | 111.22 | 166.44
0.11 | 62.96 | 120.93 | 177.96
0.12 | 68.23 | 131.03 | 189.5
0.13 | 73.49 | 141.5 | 201.32
0.14 | 78.6 | 151.72 | 213.24
0.15 | 83.58 | 162.53 | 225.3
0.16 | 88.34 | 173.51 | 237.36
0.17 | 93.04 | 184.55 | 249.64
0.18 | 97.59 | 195.8 | 261.91
0.19 | 101.94 | 207.11 | 274.18
0.2 | 106.11 | 218.52 | 286.45
0.21 | 110.07 | 230.08 | 298.9
0.22 | 113.71 | 241.75 | 311.37
0.23 | 117.32 | 253.15 | 323.75
0.24 | 120.68 | 264.89 | 336.15
0.25 | 123.94 | 276.67 | 348.62
0.26 | 126.95 | 288.23 | 360.76
0.27 | 129.73 | 299.86 | 373.12
0.28 | 132.29 | 311.26 | 385.25
0.29 | 134.81 | 322.82 | 397.33
0.3 | 137.12 | 334.44 | 409.45
0.31 | 139.43 | 345.78 | 421.39
0.32 | 141.7 | 357.02 | 433.19
0.33 | 143.41 | 368.15 | 444.95
0.34 | 145.18 | 379.22 | 456.5
0.35 | 146.94 | 390.13 | 467.83
0.36 | 148.5 | 400.89 | 479.21
0.37 | 150.26 | 411.37 | 490.41
0.38 | 151.4 | 421.87 | 501.36
0.39 | 152.68 | 432.08 | 512.28
0.4 | 154.01 | 442 | 522.67
0.41 | 155.25 | 451.86 | 533.18
0.42 | 156.43 | 461.3 | 543.49
0.43 | 157.31 | 470.7 | 553.52
0.44 | 158.23 | 479.75 | 563.35
0.45 | 159.19 | 488.54 | 572.7
0.46 | 160.43 | 497.16 | 582.1
0.47 | 160.94 | 505.31 | 591.1
0.48 | 161.66 | 513.29 | 600.3
0.49 | 162.42 | 520.95 | 609
0.5 | 163.15 | 528.3 | 617.2

## Tranconductance (mS-mm)
VGS (V) | VDS = 0.100 V | VDS = 0.500 V | VDS = 0.900 V
-0.75 | -0.001092 | -0.00414 | -0.01208
-0.74 | -0.0011475 | -0.004325 | -0.011545
-0.73 | -0.001175 | -0.0041 | -0.01085
-0.72 | -0.001089 | -0.0039 | -0.01182
-0.71 | -0.0010885 | -0.00339 | -0.011365
-0.7 | -0.0010905 | -0.00295 | -0.0092
-0.69 | -0.001064 | -0.003165 | -0.00949
-0.68 | -0.000904 | -0.0035 | -0.009975
-0.67 | -0.0008155 | -0.003555 | -0.00933
-0.66 | -0.0008895 | -0.0029 | -0.00951
-0.65 | -0.0008295 | -0.002765 | -0.00915
-0.64 | -0.0007575 | -0.002885 | -0.00784
-0.63 | -0.000717 | -0.002925 | -0.01006
-0.62 | -0.0007425 | -0.00274 | -0.00934
-0.61 | -0.0007545 | -0.00252 | -0.0064
-0.6 | -0.0006405 | -0.00225 | -0.007485
-0.59 | -0.0006485 | -0.002275 | -0.006795
-0.58 | -0.0006615 | -0.00271 | -0.006025
-0.57 | -0.0005815 | -0.002405 | -0.00699
-0.56 | -0.0005355 | -0.001925 | -0.00667
-0.55 | -0.000466 | -0.00204 | -0.005995
-0.54 | -0.000474 | -0.00197 | -0.006375
-0.53 | -0.0004575 | -0.0018425 | -0.00553
-0.52 | -0.000364 | -0.0017465 | -0.00497
-0.51 | -0.000327 | -0.001292 | -0.004595
-0.5 | -0.0002635 | -0.0011985 | -0.0038
-0.49 | -0.0001505 | -0.000792 | -0.003245
-0.48 | -6.4e-05 | -0.0001885 | -0.001205
-0.47 | 9.7e-05 | 3.05e-05 | 0.000375
-0.46 | 0.0003095 | 0.000729 | 0.001445
-0.45 | 0.000594 | 0.001569 | 0.004975
-0.44 | 0.000976 | 0.0026575 | 0.009175
-0.43 | 0.001478 | 0.0043085 | 0.014065
-0.42 | 0.0021635 | 0.006937 | 0.02094
-0.41 | 0.0031235 | 0.0101235 | 0.03143
-0.4 | 0.004445 | 0.013965 | 0.046385
-0.39 | 0.0062465 | 0.019775 | 0.066325
-0.38 | 0.008711 | 0.027655 | 0.09623
-0.37 | 0.0121585 | 0.038875 | 0.14025
-0.36 | 0.018183 | 0.054135 | 0.19532
-0.35 | 0.024813 | 0.07563 | 0.27065
-0.34 | 0.03215 | 0.103845 | 0.3839
-0.33 | 0.044295 | 0.149595 | 0.53525
-0.32 | 0.061205 | 0.203685 | 0.73815
-0.31 | 0.08423 | 0.27095 | 1.02675
-0.3 | 0.11506 | 0.37665 | 1.43645
-0.29 | 0.16573 | 0.52145 | 1.956
-0.28 | 0.225115 | 0.71495 | 2.685
-0.27 | 0.2951 | 0.9625 | 3.683
-0.26 | 0.40045 | 1.3094 | 4.9525
-0.25 | 0.5475 | 1.8203 | 6.8365
-0.24 | 0.743 | 2.43255 | 9.121
-0.23 | 0.99655 | 3.2345 | 12.3035
-0.22 | 1.37615 | 4.3835 | 16.6005
-0.21 | 1.862 | 5.8815 | 21.983
-0.2 | 2.471 | 7.947 | 29.27
-0.19 | 3.317 | 10.5185 | 39.105
-0.18 | 4.4795 | 14.015 | 50.385
-0.17 | 5.9635 | 18.343 | 65.015
-0.16 | 7.85 | 24.165 | 83.95
-0.15 | 10.507 | 32.24 | 107.29
-0.14 | 13.787 | 41.14 | 133.975
-0.13 | 18.174 | 53.16 | 163.955
-0.12 | 23.66 | 67.675 | 200.55
-0.11 | 30.81 | 86.215 | 240.55
-0.1 | 40.4 | 109.495 | 286.2
-0.09 | 51.2 | 135.01 | 331.9
-0.08 | 64.96 | 164.36 | 381.35
-0.07 | 81.72 | 199.8 | 433.7
-0.06 | 101.51 | 242.55 | 484.8
-0.05 | 122.41 | 286.75 | 539.55
-0.04 | 149.29 | 331.75 | 590.25
-0.03 | 178.8 | 381.2 | 644.15
-0.02 | 211.1 | 433.25 | 705.9
-0.01 | 247.7 | 493.55 | 760.85
0 | 281.05 | 544.7 | 800
0.01 | 313.95 | 588.2 | 838
0.02 | 351.95 | 644.65 | 888.5
0.03 | 387.4 | 690.5 | 930
0.04 | 413.95 | 728.15 | 967.5
0.05 | 441 | 783.5 | 1008
0.06 | 465.05 | 831.5 | 1027.5
0.07 | 487.45 | 864 | 1060.5
0.08 | 502.55 | 889 | 1098.5
0.09 | 504.05 | 925 | 1110.5
0.1 | 510.95 | 962.5 | 1133
0.11 | 523 | 990.5 | 1153
0.12 | 526.5 | 1028.5 | 1168
0.13 | 518.5 | 1034.5 | 1187
0.14 | 504.5 | 1051.5 | 1199
0.15 | 487 | 1089.5 | 1206
0.16 | 473 | 1101 | 1217
0.17 | 462.5 | 1114.5 | 1227.5
0.18 | 445 | 1128 | 1227
0.19 | 426 | 1136 | 1227
0.2 | 406.5 | 1148.5 | 1236
0.21 | 380 | 1161.5 | 1246
0.22 | 362.5 | 1153.5 | 1242.5
0.23 | 348.5 | 1157 | 1239
0.24 | 331 | 1176 | 1243.5
0.25 | 313.5 | 1167 | 1230.5
0.26 | 289.5 | 1159.5 | 1225
0.27 | 267 | 1151.5 | 1224.5
0.28 | 254 | 1148 | 1210.5
0.29 | 241.5 | 1159 | 1210
0.3 | 231 | 1148 | 1203
0.31 | 229 | 1129 | 1187
0.32 | 199 | 1118.5 | 1178
0.33 | 174 | 1110 | 1165.5
0.34 | 176.5 | 1099 | 1144
0.35 | 166 | 1083.5 | 1135.5
0.36 | 166 | 1062 | 1129
0.37 | 145 | 1049 | 1107.5
0.38 | 121 | 1035.5 | 1093.5
0.39 | 130.5 | 1006.5 | 1065.5
0.4 | 128.5 | 989 | 1045
0.41 | 121 | 965 | 1041
0.42 | 103 | 942 | 1017
0.43 | 90 | 922.5 | 993
0.44 | 94 | 892 | 959
0.45 | 110 | 870.5 | 937.5
0.46 | 87.5 | 838.5 | 920
0.47 | 61.5 | 806.5 | 910
0.48 | 74 | 782 | 895
0.49 | 74.5 | 750.5 | 845
0.5 | 73 | 735 | 820