## IDS-VDS Characteristic (mA-mm)
VGS (V) | VDS = 0.100 V | VDS = 0.500 V | VDS = 0.900 V
-0.75 | 0.00033656 | 0.0014111 | 0.0047833
-0.74 | 0.00032011 | 0.0013631 | 0.0045964
-0.73 | 0.00030423 | 0.0013039 | 0.0044563
-0.72 | 0.00029066 | 0.0012499 | 0.0043338
-0.71 | 0.00027946 | 0.0012074 | 0.0041854
-0.7 | 0.00026471 | 0.0011646 | 0.0040677
-0.69 | 0.0002546 | 0.0011175 | 0.0039219
-0.68 | 0.00024291 | 0.0010732 | 0.0038015
-0.67 | 0.00023177 | 0.0010342 | 0.0036662
-0.66 | 0.00021876 | 0.0009995 | 0.0035558
-0.65 | 0.00021029 | 0.0009608 | 0.0034554
-0.64 | 0.00020233 | 0.0009272 | 0.0033085
-0.63 | 0.0001911 | 0.0008846 | 0.0032048
-0.62 | 0.00018228 | 0.0008526 | 0.0030932
-0.61 | 0.00017446 | 0.0008139 | 0.0029959
-0.6 | 0.00016753 | 0.0007914 | 0.0029084
-0.59 | 0.00015809 | 0.0007559 | 0.0027856
-0.58 | 0.00015152 | 0.0007234 | 0.0027085
-0.57 | 0.00014432 | 0.0006994 | 0.002634
-0.56 | 0.0001381 | 0.0006751 | 0.0025374
-0.55 | 0.00013135 | 0.0006477 | 0.0024452
-0.54 | 0.00012608 | 0.0006224 | 0.0023663
-0.53 | 0.00011966 | 0.0006042 | 0.0022995
-0.52 | 0.00011427 | 0.0005842 | 0.0022223
-0.51 | 0.00010969 | 0.0005618 | 0.0021658
-0.5 | 0.00010599 | 0.0005445 | 0.0021124
-0.49 | 0.00010326 | 0.0005311 | 0.0020443
-0.48 | 0.00010083 | 0.0005184 | 0.0019966
-0.47 | 9.882e-05 | 0.0005107 | 0.0019755
-0.46 | 0.00010006 | 0.0005052 | 0.0019495
-0.45 | 0.00010226 | 0.0005089 | 0.001952
-0.44 | 0.00010846 | 0.0005205 | 0.001998
-0.43 | 0.00011789 | 0.0005457 | 0.0020658
-0.42 | 0.00013293 | 0.00059 | 0.0021861
-0.41 | 0.00015474 | 0.0006537 | 0.0023897
-0.4 | 0.00018704 | 0.0007496 | 0.0027059
-0.39 | 0.00023331 | 0.0008902 | 0.0031532
-0.38 | 0.00029778 | 0.0010844 | 0.0037966
-0.37 | 0.00038973 | 0.0013648 | 0.0047436
-0.36 | 0.00051533 | 0.0017539 | 0.00612
-0.35 | 0.0007163 | 0.0022978 | 0.008045
-0.34 | 0.0009633 | 0.0030759 | 0.010754
-0.33 | 0.0013031 | 0.0041151 | 0.0145
-0.32 | 0.0017752 | 0.0055859 | 0.019842
-0.31 | 0.0024255 | 0.007774 | 0.027251
-0.3 | 0.0033116 | 0.010551 | 0.037507
-0.29 | 0.0045507 | 0.014424 | 0.05188
-0.28 | 0.006349 | 0.01967 | 0.07174
-0.27 | 0.008692 | 0.027057 | 0.09915
-0.26 | 0.011807 | 0.03709 | 0.13655
-0.25 | 0.016096 | 0.050857 | 0.18574
-0.24 | 0.021894 | 0.06975 | 0.25511
-0.23 | 0.029966 | 0.09488 | 0.34891
-0.22 | 0.040671 | 0.12865 | 0.47264
-0.21 | 0.055246 | 0.1746 | 0.6426
-0.2 | 0.07571 | 0.23477 | 0.8725
-0.19 | 0.10188 | 0.31797 | 1.1657
-0.18 | 0.13813 | 0.42786 | 1.5667
-0.17 | 0.18622 | 0.5729 | 2.0926
-0.16 | 0.24969 | 0.7652 | 2.7534
-0.15 | 0.33551 | 1.0178 | 3.6214
-0.14 | 0.44824 | 1.3536 | 4.7039
-0.13 | 0.5969 | 1.7772 | 6.097
-0.12 | 0.7916 | 2.3385 | 7.816
-0.11 | 1.0504 | 3.0407 | 9.869
-0.1 | 1.3852 | 3.9523 | 12.33
-0.09 | 1.8235 | 5.1001 | 15.257
-0.08 | 2.3746 | 6.472 | 18.678
-0.07 | 3.0683 | 8.212 | 22.588
-0.06 | 3.9561 | 10.304 | 26.966
-0.05 | 5.0477 | 12.817 | 31.97
-0.04 | 6.321 | 15.802 | 37.48
-0.03 | 7.906 | 19.193 | 43.545
-0.02 | 9.827 | 23.174 | 50.107
-0.01 | 12.071 | 27.606 | 57.14
0 | 14.671 | 32.742 | 64.88
0.01 | 17.603 | 38.146 | 72.9
0.02 | 20.847 | 44.281 | 81.37
0.03 | 24.509 | 50.899 | 90.41
0.04 | 28.48 | 57.85 | 99.8
0.05 | 32.736 | 65.41 | 109.52
0.06 | 37.227 | 73.25 | 119.51
0.07 | 42.063 | 81.76 | 130.07
0.08 | 47 | 90.32 | 140.69
0.09 | 52.046 | 99.36 | 151.64
0.1 | 57.14 | 108.81 | 162.93
0.11 | 62.36 | 118.48 | 174.07
0.12 | 67.58 | 128.45 | 185.86
0.13 | 72.77 | 138.83 | 197.64
0.14 | 77.84 | 149.22 | 209.46
0.15 | 82.82 | 159.87 | 221.55
0.16 | 87.73 | 170.97 | 233.7
0.17 | 92.48 | 181.82 | 245.81
0.18 | 96.99 | 193.04 | 258.1
0.19 | 101.36 | 204.38 | 270.42
0.2 | 105.52 | 215.8 | 282.75
0.21 | 109.53 | 227.47 | 295.27
0.22 | 113.29 | 238.91 | 307.7
0.23 | 117.01 | 250.56 | 320.1
0.24 | 120.36 | 262.23 | 332.58
0.25 | 123.55 | 273.99 | 344.79
0.26 | 126.63 | 285.45 | 357.22
0.27 | 129.34 | 297.17 | 369.52
0.28 | 132.22 | 308.8 | 381.73
0.29 | 134.65 | 320.24 | 393.92
0.3 | 137.01 | 331.95 | 405.98
0.31 | 139.27 | 343.18 | 417.93
0.32 | 141.42 | 354.56 | 429.91
0.33 | 143.34 | 365.86 | 441.71
0.34 | 145.22 | 376.83 | 453.26
0.35 | 146.97 | 387.84 | 464.78
0.36 | 148.57 | 398.53 | 476.1
0.37 | 150.29 | 409.29 | 487.43
0.38 | 151.58 | 419.73 | 498.47
0.39 | 152.98 | 430.06 | 509.17
0.4 | 154.22 | 439.97 | 519.89
0.41 | 155.27 | 449.89 | 530.42
0.42 | 156.65 | 459.55 | 540.77
0.43 | 157.57 | 469 | 550.89
0.44 | 158.59 | 478.14 | 560.67
0.45 | 159.48 | 486.86 | 570.1
0.46 | 160.39 | 495.65 | 579.6
0.47 | 161.29 | 503.91 | 589
0.48 | 162.08 | 512 | 597.8
0.49 | 162.83 | 519.76 | 606.7
0.5 | 163.53 | 527.23 | 615

## Tranconductance (mS-mm)
VGS (V) | VDS = 0.100 V | VDS = 0.500 V | VDS = 0.900 V
-0.75 | -0.001645 | -0.0048 | -0.01869
-0.74 | -0.0016165 | -0.00536 | -0.01635
-0.73 | -0.0014725 | -0.00566 | -0.01313
-0.72 | -0.0012385 | -0.004825 | -0.013545
-0.71 | -0.0012975 | -0.004265 | -0.013305
-0.7 | -0.001243 | -0.004495 | -0.013175
-0.69 | -0.00109 | -0.00457 | -0.01331
-0.68 | -0.0011415 | -0.004165 | -0.012785
-0.67 | -0.0012075 | -0.003685 | -0.012285
-0.66 | -0.001074 | -0.00367 | -0.01054
-0.65 | -0.0008215 | -0.003615 | -0.012365
-0.64 | -0.0009595 | -0.00381 | -0.01253
-0.63 | -0.0010025 | -0.00373 | -0.010765
-0.62 | -0.000832 | -0.003535 | -0.010445
-0.61 | -0.0007375 | -0.00306 | -0.00924
-0.6 | -0.0008185 | -0.0029 | -0.010515
-0.59 | -0.0008005 | -0.0034 | -0.009995
-0.58 | -0.0006885 | -0.002825 | -0.00758
-0.57 | -0.000671 | -0.002415 | -0.008555
-0.56 | -0.0006485 | -0.002585 | -0.00944
-0.55 | -0.000601 | -0.002635 | -0.008555
-0.54 | -0.0005845 | -0.002175 | -0.007285
-0.53 | -0.0005905 | -0.00191 | -0.0072
-0.52 | -0.0004985 | -0.00212 | -0.006685
-0.51 | -0.000414 | -0.001985 | -0.005495
-0.5 | -0.0003215 | -0.001535 | -0.006075
-0.49 | -0.000258 | -0.001305 | -0.00579
-0.48 | -0.000222 | -0.00102 | -0.00344
-0.47 | -3.85e-05 | -0.00066 | -0.002355
-0.46 | 0.000172 | -9e-05 | -0.001175
-0.45 | 0.00042 | 0.000765 | 0.002425
-0.44 | 0.0007815 | 0.00184 | 0.00569
-0.43 | 0.0012235 | 0.003475 | 0.009405
-0.42 | 0.0018425 | 0.0054 | 0.016195
-0.41 | 0.0027055 | 0.00798 | 0.02599
-0.4 | 0.0039285 | 0.011825 | 0.038175
-0.39 | 0.005537 | 0.01674 | 0.054535
-0.38 | 0.007821 | 0.02373 | 0.07952
-0.37 | 0.0108775 | 0.033475 | 0.11617
-0.36 | 0.0163285 | 0.04665 | 0.16507
-0.35 | 0.0223985 | 0.0661 | 0.2317
-0.34 | 0.02934 | 0.090865 | 0.32275
-0.33 | 0.040595 | 0.1255 | 0.4544
-0.32 | 0.05612 | 0.182945 | 0.63755
-0.31 | 0.07682 | 0.248255 | 0.88325
-0.3 | 0.10626 | 0.3325 | 1.23145
-0.29 | 0.15187 | 0.45595 | 1.71165
-0.28 | 0.207065 | 0.63165 | 2.3635
-0.27 | 0.2729 | 0.871 | 3.2405
-0.26 | 0.3702 | 1.19 | 4.3295
-0.25 | 0.50435 | 1.633 | 5.928
-0.24 | 0.6935 | 2.20115 | 8.1585
-0.23 | 0.93885 | 2.945 | 10.8765
-0.22 | 1.264 | 3.986 | 14.6845
-0.21 | 1.75195 | 5.306 | 19.993
-0.2 | 2.3317 | 7.1685 | 26.155
-0.19 | 3.121 | 9.6545 | 34.71
-0.18 | 4.217 | 12.7465 | 46.345
-0.17 | 5.578 | 16.867 | 59.335
-0.16 | 7.4645 | 22.245 | 76.44
-0.15 | 9.9275 | 29.42 | 97.525
-0.14 | 13.0695 | 37.97 | 123.78
-0.13 | 17.168 | 49.245 | 155.605
-0.12 | 22.675 | 63.175 | 188.6
-0.11 | 29.68 | 80.69 | 225.7
-0.1 | 38.655 | 102.97 | 269.4
-0.09 | 49.47 | 125.985 | 317.4
-0.08 | 62.24 | 155.595 | 366.55
-0.07 | 79.075 | 191.6 | 414.4
-0.06 | 98.97 | 230.25 | 469.1
-0.05 | 118.245 | 274.9 | 525.7
-0.04 | 142.915 | 318.8 | 578.75
-0.03 | 175.3 | 368.6 | 631.35
-0.02 | 208.25 | 420.65 | 679.75
-0.01 | 242.2 | 478.4 | 738.65
0 | 276.6 | 527 | 788
0.01 | 308.8 | 576.95 | 824.5
0.02 | 345.3 | 637.65 | 875.5
0.03 | 381.65 | 678.45 | 921.5
0.04 | 411.35 | 725.55 | 955.5
0.05 | 437.35 | 770 | 985.5
0.06 | 466.35 | 817.5 | 1027.5
0.07 | 488.65 | 853.5 | 1059
0.08 | 499.15 | 880 | 1078.5
0.09 | 507 | 924.5 | 1112
0.1 | 515.7 | 956 | 1121.5
0.11 | 522 | 982 | 1146.5
0.12 | 520.5 | 1017.5 | 1178.5
0.13 | 513 | 1038.5 | 1180
0.14 | 502.5 | 1052 | 1195.5
0.15 | 494.5 | 1087.5 | 1212
0.16 | 483 | 1097.5 | 1213
0.17 | 463 | 1103.5 | 1220
0.18 | 444 | 1128 | 1230.5
0.19 | 426.5 | 1138 | 1232.5
0.2 | 408.5 | 1154.5 | 1242.5
0.21 | 388.5 | 1155.5 | 1247.5
0.22 | 374 | 1154.5 | 1241.5
0.23 | 353.5 | 1166 | 1244
0.24 | 327 | 1171.5 | 1234.5
0.25 | 313.5 | 1161 | 1232
0.26 | 289.5 | 1159 | 1236.5
0.27 | 279.5 | 1167.5 | 1225.5
0.28 | 265.5 | 1153.5 | 1220
0.29 | 239.5 | 1157.5 | 1212.5
0.3 | 231 | 1147 | 1200.5
0.31 | 220.5 | 1130.5 | 1196.5
0.32 | 203.5 | 1134 | 1189
0.33 | 190 | 1113.5 | 1167.5
0.34 | 181.5 | 1099 | 1153.5
0.35 | 167.5 | 1085 | 1142
0.36 | 166 | 1072.5 | 1132.5
0.37 | 150.5 | 1060 | 1118.5
0.38 | 134.5 | 1038.5 | 1087
0.39 | 132 | 1012 | 1071
0.4 | 114.5 | 991.5 | 1062.5
0.41 | 121.5 | 979 | 1044
0.42 | 115 | 955.5 | 1023.5
0.43 | 97 | 929.5 | 995
0.44 | 95.5 | 893 | 960.5
0.45 | 90 | 875.5 | 946.5
0.46 | 90.5 | 852.5 | 945
0.47 | 84.5 | 817.5 | 910
0.48 | 77 | 792.5 | 885
0.49 | 72.5 | 761.5 | 860
0.5 | 70 | 747 | 830