## IDS-VDS Characteristic (mA-mm)
VGS (V) | VDS = 0.100 V | VDS = 0.500 V | VDS = 0.900 V
-0.75 | 0.00041268 | 0.0018169 | 0.006375
-0.74 | 0.00039214 | 0.0017424 | 0.006159
-0.73 | 0.00037532 | 0.0016836 | 0.005976
-0.72 | 0.00035941 | 0.0016154 | 0.005743
-0.71 | 0.00034177 | 0.0015582 | 0.005569
-0.7 | 0.00032383 | 0.0014962 | 0.005379
-0.69 | 0.00030802 | 0.0014431 | 0.005203
-0.68 | 0.00029461 | 0.0013837 | 0.005052
-0.67 | 0.00027946 | 0.0013312 | 0.0048773
-0.66 | 0.00026694 | 0.0012791 | 0.004713
-0.65 | 0.00025442 | 0.0012305 | 0.0045659
-0.64 | 0.00024273 | 0.0011785 | 0.0044154
-0.63 | 0.00023116 | 0.0011358 | 0.0042429
-0.62 | 0.00021963 | 0.0010896 | 0.0041408
-0.61 | 0.00021058 | 0.0010415 | 0.0039958
-0.6 | 0.00019942 | 0.0010012 | 0.0038822
-0.59 | 0.00018881 | 0.000961 | 0.0037422
-0.58 | 0.00017893 | 0.0009301 | 0.003594
-0.57 | 0.00017158 | 0.0008962 | 0.0035026
-0.56 | 0.00016274 | 0.0008619 | 0.0033882
-0.55 | 0.00015432 | 0.0008253 | 0.0032459
-0.54 | 0.00014787 | 0.0007939 | 0.0031191
-0.53 | 0.00014161 | 0.0007621 | 0.0030262
-0.52 | 0.0001355 | 0.0007338 | 0.0029335
-0.51 | 0.00012948 | 0.0007093 | 0.0028426
-0.5 | 0.00012506 | 0.0006866 | 0.0027436
-0.49 | 0.00012025 | 0.0006651 | 0.002673
-0.48 | 0.00011629 | 0.0006451 | 0.0025955
-0.47 | 0.00011412 | 0.00063 | 0.0025449
-0.46 | 0.00011367 | 0.0006153 | 0.0024939
-0.45 | 0.00011457 | 0.0006089 | 0.0024796
-0.44 | 0.00011824 | 0.0006192 | 0.0024888
-0.43 | 0.00012642 | 0.0006333 | 0.0025194
-0.42 | 0.00013819 | 0.0006581 | 0.0025967
-0.41 | 0.00015747 | 0.0007099 | 0.0027414
-0.4 | 0.00018577 | 0.0007901 | 0.002991
-0.39 | 0.00022666 | 0.0009113 | 0.0033442
-0.38 | 0.000284 | 0.0010816 | 0.0039091
-0.37 | 0.00036555 | 0.0013241 | 0.0047236
-0.36 | 0.00047958 | 0.0016642 | 0.005931
-0.35 | 0.000663 | 0.0021478 | 0.007548
-0.34 | 0.0008903 | 0.0028173 | 0.009942
-0.33 | 0.0011978 | 0.0037703 | 0.013229
-0.32 | 0.0016297 | 0.0050846 | 0.017966
-0.31 | 0.0022204 | 0.007037 | 0.02447
-0.3 | 0.0030545 | 0.009529 | 0.033679
-0.29 | 0.004181 | 0.013094 | 0.04662
-0.28 | 0.005791 | 0.017918 | 0.06431
-0.27 | 0.00794 | 0.024523 | 0.08967
-0.26 | 0.010845 | 0.033575 | 0.12347
-0.25 | 0.014797 | 0.046259 | 0.16954
-0.24 | 0.020235 | 0.06365 | 0.23144
-0.23 | 0.02772 | 0.08642 | 0.31825
-0.22 | 0.037755 | 0.11787 | 0.43155
-0.21 | 0.051226 | 0.16013 | 0.5917
-0.2 | 0.0709 | 0.21702 | 0.8002
-0.19 | 0.0962 | 0.29414 | 1.0813
-0.18 | 0.13054 | 0.39639 | 1.4518
-0.17 | 0.17528 | 0.53302 | 1.9376
-0.16 | 0.23652 | 0.7125 | 2.5847
-0.15 | 0.31729 | 0.9526 | 3.3844
-0.14 | 0.42615 | 1.2665 | 4.4367
-0.13 | 0.5692 | 1.6756 | 5.748
-0.12 | 0.76 | 2.2103 | 7.367
-0.11 | 1.007 | 2.8778 | 9.388
-0.1 | 1.3316 | 3.7409 | 11.749
-0.09 | 1.7549 | 4.8482 | 14.626
-0.08 | 2.2917 | 6.217 | 17.906
-0.07 | 2.9779 | 7.859 | 21.706
-0.06 | 3.827 | 9.905 | 26.055
-0.05 | 4.8906 | 12.38 | 30.905
-0.04 | 6.142 | 15.276 | 36.347
-0.03 | 7.732 | 18.631 | 42.31
-0.02 | 9.608 | 22.481 | 48.782
-0.01 | 11.817 | 26.908 | 55.769
0 | 14.362 | 31.925 | 63.43
0.01 | 17.272 | 37.418 | 71.37
0.02 | 20.523 | 43.357 | 79.81
0.03 | 24.162 | 49.92 | 88.81
0.04 | 28.06 | 56.944 | 98.12
0.05 | 32.298 | 64.32 | 107.71
0.06 | 36.831 | 72.23 | 117.71
0.07 | 41.607 | 80.59 | 128.14
0.08 | 46.54 | 89.32 | 138.83
0.09 | 51.546 | 98.17 | 149.64
0.1 | 56.7 | 107.59 | 160.67
0.11 | 61.75 | 117.27 | 172.09
0.12 | 67.02 | 127.31 | 183.78
0.13 | 72.2 | 137.65 | 195.55
0.14 | 77.37 | 148.01 | 207.43
0.15 | 82.34 | 158.67 | 219.22
0.16 | 87.25 | 169.6 | 231.5
0.17 | 91.88 | 180.64 | 243.7
0.18 | 96.43 | 191.83 | 255.94
0.19 | 100.83 | 203.03 | 268.18
0.2 | 105.11 | 214.46 | 280.54
0.21 | 109.13 | 225.98 | 293.05
0.22 | 112.92 | 237.65 | 305.53
0.23 | 116.43 | 249.2 | 317.92
0.24 | 119.83 | 260.84 | 330.18
0.25 | 123.23 | 272.61 | 342.72
0.26 | 126.25 | 284.21 | 355.15
0.27 | 129.15 | 296.04 | 367.37
0.28 | 131.81 | 307.31 | 379.67
0.29 | 134.21 | 318.97 | 391.69
0.3 | 136.79 | 330.58 | 403.93
0.31 | 138.91 | 341.96 | 415.9
0.32 | 141.1 | 353.34 | 427.74
0.33 | 143.12 | 364.48 | 439.6
0.34 | 144.97 | 375.64 | 451.19
0.35 | 146.68 | 386.62 | 462.76
0.36 | 148.4 | 397.4 | 474.12
0.37 | 150.05 | 408.13 | 485.42
0.38 | 151.42 | 418.59 | 496.3
0.39 | 152.88 | 428.85 | 507.32
0.4 | 154 | 438.93 | 518.04
0.41 | 155.32 | 448.89 | 528.56
0.42 | 156.49 | 458.52 | 539.09
0.43 | 157.35 | 467.98 | 549.04
0.44 | 158.57 | 477.22 | 559.04
0.45 | 159.47 | 486.1 | 568.73
0.46 | 160.47 | 494.91 | 578
0.47 | 161.24 | 503.15 | 587.4
0.48 | 161.99 | 511.25 | 596.2
0.49 | 162.82 | 519.12 | 605
0.5 | 163.75 | 526.72 | 613.6

## Tranconductance (mS-mm)
VGS (V) | VDS = 0.100 V | VDS = 0.500 V | VDS = 0.900 V
-0.75 | -0.002054 | -0.00745 | -0.0216
-0.74 | -0.001868 | -0.006665 | -0.01995
-0.73 | -0.0016365 | -0.00635 | -0.0208
-0.72 | -0.0016775 | -0.00627 | -0.02035
-0.71 | -0.001779 | -0.00596 | -0.0182
-0.7 | -0.0016875 | -0.005755 | -0.0183
-0.69 | -0.001461 | -0.005625 | -0.01635
-0.68 | -0.001428 | -0.005595 | -0.016285
-0.67 | -0.0013835 | -0.00523 | -0.01695
-0.66 | -0.001252 | -0.005035 | -0.01557
-0.65 | -0.0012105 | -0.00503 | -0.01488
-0.64 | -0.001163 | -0.004735 | -0.01615
-0.63 | -0.001155 | -0.004445 | -0.01373
-0.62 | -0.001029 | -0.004715 | -0.012355
-0.61 | -0.0010105 | -0.00442 | -0.01293
-0.6 | -0.0010885 | -0.004025 | -0.01268
-0.59 | -0.0010245 | -0.003555 | -0.01441
-0.58 | -0.0008615 | -0.00324 | -0.01198
-0.57 | -0.0008095 | -0.00341 | -0.01029
-0.56 | -0.000863 | -0.003545 | -0.012835
-0.55 | -0.0007435 | -0.0034 | -0.013455
-0.54 | -0.0006355 | -0.00316 | -0.010985
-0.53 | -0.0006185 | -0.003005 | -0.00928
-0.52 | -0.0006065 | -0.00264 | -0.00918
-0.51 | -0.000522 | -0.00236 | -0.009495
-0.5 | -0.0004615 | -0.00221 | -0.00848
-0.49 | -0.0004385 | -0.002075 | -0.007405
-0.48 | -0.0003065 | -0.001755 | -0.006405
-0.47 | -0.000131 | -0.00149 | -0.00508
-0.46 | 2.25e-05 | -0.001055 | -0.003265
-0.45 | 0.0002285 | 0.000195 | -0.000255
-0.44 | 0.0005925 | 0.00122 | 0.00199
-0.43 | 0.0009975 | 0.001945 | 0.005395
-0.42 | 0.0015525 | 0.00383 | 0.0111
-0.41 | 0.002379 | 0.0066 | 0.019715
-0.4 | 0.0034595 | 0.01007 | 0.03014
-0.39 | 0.0049115 | 0.014575 | 0.045905
-0.38 | 0.0069445 | 0.02064 | 0.06897
-0.37 | 0.009779 | 0.02913 | 0.101095
-0.36 | 0.0148725 | 0.041185 | 0.14122
-0.35 | 0.020536 | 0.057655 | 0.20055
-0.34 | 0.02674 | 0.081125 | 0.28405
-0.33 | 0.03697 | 0.113365 | 0.4012
-0.32 | 0.05113 | 0.163335 | 0.56205
-0.31 | 0.07124 | 0.22222 | 0.78565
-0.3 | 0.09803 | 0.30285 | 1.1075
-0.29 | 0.136825 | 0.41945 | 1.53155
-0.28 | 0.18795 | 0.57145 | 2.1525
-0.27 | 0.2527 | 0.78285 | 2.958
-0.26 | 0.34285 | 1.0868 | 3.9935
-0.25 | 0.4695 | 1.50375 | 5.3985
-0.24 | 0.64615 | 2.00805 | 7.4355
-0.23 | 0.876 | 2.711 | 10.0055
-0.22 | 1.1753 | 3.6855 | 13.6725
-0.21 | 1.65725 | 4.9575 | 18.4325
-0.2 | 2.2487 | 6.7005 | 24.48
-0.19 | 2.982 | 8.9685 | 32.58
-0.18 | 3.954 | 11.944 | 42.815
-0.17 | 5.299 | 15.8055 | 56.645
-0.16 | 7.1005 | 20.979 | 72.34
-0.15 | 9.4815 | 27.7 | 92.6
-0.14 | 12.5955 | 36.15 | 118.18
-0.13 | 16.6925 | 47.19 | 146.515
-0.12 | 21.89 | 60.11 | 182
-0.11 | 28.58 | 76.53 | 219.1
-0.1 | 37.395 | 98.52 | 261.9
-0.09 | 48.005 | 123.805 | 307.85
-0.08 | 61.15 | 150.54 | 354
-0.07 | 76.765 | 184.4 | 407.45
-0.06 | 95.635 | 226.05 | 459.95
-0.05 | 115.75 | 268.55 | 514.6
-0.04 | 142.07 | 312.55 | 570.25
-0.03 | 173.3 | 360.25 | 621.75
-0.02 | 204.25 | 413.85 | 672.95
-0.01 | 237.7 | 472.2 | 732.4
0 | 272.75 | 525.5 | 780.05
0.01 | 308.05 | 571.6 | 819
0.02 | 344.5 | 625.1 | 872
0.03 | 376.85 | 679.35 | 915.5
0.04 | 406.8 | 720 | 945
0.05 | 438.55 | 764.3 | 979.5
0.06 | 465.45 | 813.5 | 1021.5
0.07 | 485.45 | 854.5 | 1056
0.08 | 496.95 | 879 | 1075
0.09 | 508 | 913.5 | 1092
0.1 | 510.2 | 955 | 1122.5
0.11 | 516 | 986 | 1155.5
0.12 | 522.5 | 1019 | 1173
0.13 | 517.5 | 1035 | 1182.5
0.14 | 507 | 1051 | 1183.5
0.15 | 494 | 1079.5 | 1203.5
0.16 | 477 | 1098.5 | 1224
0.17 | 459 | 1111.5 | 1222
0.18 | 447.5 | 1119.5 | 1224
0.19 | 434 | 1131.5 | 1230
0.2 | 415 | 1147.5 | 1243.5
0.21 | 390.5 | 1159.5 | 1249.5
0.22 | 365 | 1161 | 1243.5
0.23 | 345.5 | 1159.5 | 1232.5
0.24 | 340 | 1170.5 | 1240
0.25 | 321 | 1168.5 | 1248.5
0.26 | 296 | 1171.5 | 1232.5
0.27 | 278 | 1155 | 1226
0.28 | 253 | 1146.5 | 1216
0.29 | 249 | 1163.5 | 1213
0.3 | 235 | 1149.5 | 1210.5
0.31 | 215.5 | 1138 | 1190.5
0.32 | 210.5 | 1126 | 1185
0.33 | 193.5 | 1115 | 1172.5
0.34 | 178 | 1107 | 1158
0.35 | 171.5 | 1088 | 1146.5
0.36 | 168.5 | 1075.5 | 1133
0.37 | 151 | 1059.5 | 1109
0.38 | 141.5 | 1036 | 1095
0.39 | 129 | 1017 | 1087
0.4 | 122 | 1002 | 1062
0.41 | 124.5 | 979.5 | 1052.5
0.42 | 101.5 | 954.5 | 1024
0.43 | 104 | 935 | 997.5
0.44 | 106 | 906 | 984.5
0.45 | 95 | 884.5 | 948
0.46 | 88.5 | 852.5 | 933.5
0.47 | 76 | 817 | 910
0.48 | 79 | 798.5 | 880
0.49 | 88 | 773.5 | 870
0.5 | 93 | 760 | 860