## IDS-VDS Characteristic (mA-mm)
VGS (V) | VDS = 0.100 V | VDS = 0.500 V | VDS = 0.900 V
-0.75 | 0.00038647 | 0.0016089 | 0.005472
-0.74 | 0.00036882 | 0.0015649 | 0.005306
-0.73 | 0.0003519 | 0.001494 | 0.005149
-0.72 | 0.00033533 | 0.0014494 | 0.0049442
-0.71 | 0.00032408 | 0.0013802 | 0.0048059
-0.7 | 0.0003068 | 0.0013353 | 0.0046446
-0.69 | 0.00028923 | 0.0012872 | 0.0044868
-0.68 | 0.00027794 | 0.0012385 | 0.0043687
-0.67 | 0.00026418 | 0.0011936 | 0.0042202
-0.66 | 0.00025442 | 0.0011451 | 0.0040891
-0.65 | 0.00024169 | 0.0011128 | 0.0039362
-0.64 | 0.00022961 | 0.001064 | 0.0038288
-0.63 | 0.00021798 | 0.0010249 | 0.0037125
-0.62 | 0.00020761 | 0.0009846 | 0.0035907
-0.61 | 0.00020044 | 0.0009351 | 0.0034803
-0.6 | 0.00018948 | 0.0009057 | 0.0033583
-0.59 | 0.00018103 | 0.0008699 | 0.0032282
-0.58 | 0.00017368 | 0.000838 | 0.0031317
-0.57 | 0.00016453 | 0.0008078 | 0.0030205
-0.56 | 0.0001568 | 0.0007798 | 0.0029257
-0.55 | 0.00014972 | 0.0007462 | 0.0028348
-0.54 | 0.00014306 | 0.0007201 | 0.0027328
-0.53 | 0.00013669 | 0.0006935 | 0.0026378
-0.52 | 0.0001303 | 0.0006702 | 0.0025544
-0.51 | 0.00012479 | 0.0006431 | 0.0025077
-0.5 | 0.00012134 | 0.0006258 | 0.0024282
-0.49 | 0.00011705 | 0.0006048 | 0.0023618
-0.48 | 0.00011263 | 0.0005851 | 0.0023121
-0.47 | 0.00011115 | 0.0005786 | 0.0022611
-0.46 | 0.00011109 | 0.0005742 | 0.0022393
-0.45 | 0.00011311 | 0.0005753 | 0.0022279
-0.44 | 0.00011767 | 0.0005823 | 0.0022425
-0.43 | 0.00012667 | 0.0006058 | 0.0023123
-0.42 | 0.00014093 | 0.0006451 | 0.0024252
-0.41 | 0.00016159 | 0.0007041 | 0.0026009
-0.4 | 0.0001922 | 0.0007951 | 0.002897
-0.39 | 0.00023751 | 0.0009296 | 0.0033407
-0.38 | 0.00030115 | 0.0011243 | 0.0039595
-0.37 | 0.00038933 | 0.0013915 | 0.0048669
-0.36 | 0.00051142 | 0.0017671 | 0.006245
-0.35 | 0.000708 | 0.0022992 | 0.008093
-0.34 | 0.0009513 | 0.0030449 | 0.010662
-0.33 | 0.0012777 | 0.0040735 | 0.014392
-0.32 | 0.0017416 | 0.005503 | 0.019575
-0.31 | 0.0023647 | 0.007644 | 0.026955
-0.3 | 0.0032493 | 0.010355 | 0.037025
-0.29 | 0.0044416 | 0.014189 | 0.051204
-0.28 | 0.006221 | 0.019379 | 0.07074
-0.27 | 0.008506 | 0.026665 | 0.09767
-0.26 | 0.011611 | 0.036326 | 0.13448
-0.25 | 0.015795 | 0.049869 | 0.18487
-0.24 | 0.02156 | 0.0686 | 0.25294
-0.23 | 0.029427 | 0.0933 | 0.34576
-0.22 | 0.040008 | 0.12658 | 0.4706
-0.21 | 0.054367 | 0.172 | 0.6384
-0.2 | 0.07469 | 0.23269 | 0.8667
-0.19 | 0.1011 | 0.3137 | 1.1639
-0.18 | 0.13672 | 0.42256 | 1.5645
-0.17 | 0.18447 | 0.56726 | 2.0899
-0.16 | 0.24768 | 0.7619 | 2.7546
-0.15 | 0.33233 | 1.0124 | 3.6175
-0.14 | 0.44551 | 1.3454 | 4.7218
-0.13 | 0.5908 | 1.7783 | 6.152
-0.12 | 0.7874 | 2.3336 | 7.812
-0.11 | 1.0411 | 3.0393 | 9.919
-0.1 | 1.3755 | 3.938 | 12.384
-0.09 | 1.8174 | 5.087 | 15.374
-0.08 | 2.3668 | 6.478 | 18.777
-0.07 | 3.0755 | 8.242 | 22.656
-0.06 | 3.937 | 10.306 | 27.134
-0.05 | 5.0455 | 12.857 | 32.181
-0.04 | 6.308 | 15.83 | 37.665
-0.03 | 7.916 | 19.312 | 43.703
-0.02 | 9.811 | 23.289 | 50.319
-0.01 | 12.06 | 27.737 | 57.5
0 | 14.668 | 32.839 | 65.14
0.01 | 17.609 | 38.432 | 73.26
0.02 | 20.905 | 44.518 | 81.74
0.03 | 24.543 | 51.094 | 90.86
0.04 | 28.533 | 58.21 | 100.26
0.05 | 32.793 | 65.6 | 109.91
0.06 | 37.37 | 73.61 | 120.09
0.07 | 42.129 | 82.14 | 130.6
0.08 | 47.086 | 90.86 | 141.3
0.09 | 52.17 | 99.98 | 152.22
0.1 | 57.2 | 109.32 | 163.49
0.11 | 62.45 | 119.22 | 174.87
0.12 | 67.76 | 129.21 | 186.59
0.13 | 72.94 | 139.58 | 198.43
0.14 | 78.1 | 149.88 | 210.17
0.15 | 83.1 | 160.69 | 222.26
0.16 | 88.01 | 171.69 | 234.54
0.17 | 92.72 | 182.8 | 246.68
0.18 | 97.27 | 194.02 | 259.02
0.19 | 101.65 | 205.22 | 271.34
0.2 | 105.87 | 216.75 | 283.82
0.21 | 109.9 | 228.41 | 296.39
0.22 | 113.64 | 240.01 | 308.81
0.23 | 117.25 | 251.69 | 321.25
0.24 | 120.78 | 263.25 | 333.65
0.25 | 123.98 | 275.18 | 346.26
0.26 | 127.02 | 286.81 | 358.61
0.27 | 129.9 | 298.44 | 370.94
0.28 | 132.56 | 310.04 | 383.07
0.29 | 135.24 | 321.66 | 395.3
0.3 | 137.55 | 333.25 | 407.56
0.31 | 139.83 | 344.75 | 419.53
0.32 | 141.94 | 356.09 | 431.53
0.33 | 143.9 | 367.24 | 443.3
0.34 | 145.83 | 378.41 | 455.05
0.35 | 147.51 | 389.45 | 466.59
0.36 | 149.17 | 400.29 | 477.98
0.37 | 150.69 | 411.09 | 489.26
0.38 | 152.34 | 421.44 | 500.32
0.39 | 153.56 | 431.85 | 511.28
0.4 | 154.86 | 441.9 | 521.97
0.41 | 156.07 | 451.87 | 532.52
0.42 | 157.15 | 461.54 | 542.87
0.43 | 158.45 | 471.05 | 553.05
0.44 | 159.32 | 480.28 | 563.02
0.45 | 160.29 | 489.13 | 572.5
0.46 | 161.22 | 497.91 | 581.8
0.47 | 161.96 | 506.18 | 591.4
0.48 | 162.95 | 514.34 | 600.6
0.49 | 163.58 | 522.18 | 609
0.5 | 164.33 | 529.72 | 617.5

## Tranconductance (mS-mm)
VGS (V) | VDS = 0.100 V | VDS = 0.500 V | VDS = 0.900 V
-0.75 | -0.001765 | -0.0044 | -0.0166
-0.74 | -0.0017285 | -0.005745 | -0.01615
-0.73 | -0.0016745 | -0.005775 | -0.01809
-0.72 | -0.001391 | -0.00569 | -0.017155
-0.71 | -0.0014265 | -0.005705 | -0.01498
-0.7 | -0.0017425 | -0.00465 | -0.015955
-0.69 | -0.001443 | -0.00484 | -0.013795
-0.68 | -0.0012525 | -0.00468 | -0.01333
-0.67 | -0.001176 | -0.00467 | -0.01398
-0.66 | -0.0011245 | -0.00404 | -0.0142
-0.65 | -0.0012405 | -0.004055 | -0.013015
-0.64 | -0.0011855 | -0.004395 | -0.011185
-0.63 | -0.0011 | -0.00397 | -0.011905
-0.62 | -0.000877 | -0.00449 | -0.01161
-0.61 | -0.0009065 | -0.003945 | -0.01162
-0.6 | -0.0009705 | -0.00326 | -0.012605
-0.59 | -0.00079 | -0.003385 | -0.01133
-0.58 | -0.000825 | -0.003105 | -0.010385
-0.57 | -0.000844 | -0.00291 | -0.0103
-0.56 | -0.0007405 | -0.00308 | -0.009285
-0.55 | -0.000687 | -0.002985 | -0.009645
-0.54 | -0.0006515 | -0.002635 | -0.00985
-0.53 | -0.000638 | -0.002495 | -0.00892
-0.52 | -0.000595 | -0.00252 | -0.006505
-0.51 | -0.000448 | -0.00222 | -0.00631
-0.5 | -0.000387 | -0.001915 | -0.007295
-0.49 | -0.0004355 | -0.002035 | -0.005805
-0.48 | -0.000295 | -0.00131 | -0.005035
-0.47 | -7.7e-05 | -0.000545 | -0.00364
-0.46 | 9.8e-05 | -0.000165 | -0.00166
-0.45 | 0.000329 | 0.000405 | 0.00016
-0.44 | 0.000678 | 0.001525 | 0.00422
-0.43 | 0.001163 | 0.00314 | 0.009135
-0.42 | 0.001746 | 0.004915 | 0.01443
-0.41 | 0.0025635 | 0.0075 | 0.02359
-0.4 | 0.003796 | 0.011275 | 0.03699
-0.39 | 0.0054475 | 0.01646 | 0.053125
-0.38 | 0.007591 | 0.023095 | 0.07631
-0.37 | 0.0105135 | 0.03214 | 0.114275
-0.36 | 0.0159335 | 0.045385 | 0.161305
-0.35 | 0.021994 | 0.06389 | 0.22085
-0.34 | 0.028485 | 0.088715 | 0.31495
-0.33 | 0.039515 | 0.122905 | 0.44565
-0.32 | 0.05435 | 0.178525 | 0.62815
-0.31 | 0.075385 | 0.2426 | 0.8725
-0.3 | 0.103845 | 0.32725 | 1.21245
-0.29 | 0.148585 | 0.4512 | 1.68575
-0.28 | 0.20322 | 0.6238 | 2.3233
-0.27 | 0.2695 | 0.84735 | 3.187
-0.26 | 0.36445 | 1.1602 | 4.36
-0.25 | 0.49745 | 1.6137 | 5.923
-0.24 | 0.6816 | 2.17155 | 8.0445
-0.23 | 0.9224 | 2.899 | 10.883
-0.22 | 1.247 | 3.935 | 14.632
-0.21 | 1.7341 | 5.3055 | 19.805
-0.2 | 2.33665 | 7.085 | 26.275
-0.19 | 3.1015 | 9.4935 | 34.89
-0.18 | 4.1685 | 12.678 | 46.3
-0.17 | 5.548 | 16.967 | 59.505
-0.16 | 7.393 | 22.257 | 76.38
-0.15 | 9.8915 | 29.175 | 98.36
-0.14 | 12.9235 | 38.295 | 126.725
-0.13 | 17.0945 | 49.41 | 154.51
-0.12 | 22.515 | 63.05 | 188.35
-0.11 | 29.405 | 80.22 | 228.6
-0.1 | 38.815 | 102.385 | 272.75
-0.09 | 49.565 | 127 | 319.65
-0.08 | 62.905 | 157.75 | 364.1
-0.07 | 78.51 | 191.4 | 417.85
-0.06 | 98.5 | 230.75 | 476.25
-0.05 | 118.55 | 276.2 | 526.55
-0.04 | 143.525 | 322.75 | 576.1
-0.03 | 175.15 | 372.95 | 632.7
-0.02 | 207.2 | 421.25 | 689.85
-0.01 | 242.85 | 477.5 | 741.05
0 | 277.45 | 534.75 | 788
0.01 | 311.85 | 583.95 | 830
0.02 | 346.7 | 633.1 | 880
0.03 | 381.4 | 684.6 | 926
0.04 | 412.5 | 725.3 | 952.5
0.05 | 441.85 | 770 | 991.5
0.06 | 466.8 | 827 | 1034.5
0.07 | 485.8 | 862.5 | 1060.5
0.08 | 502.05 | 892 | 1081
0.09 | 505.7 | 923 | 1109.5
0.1 | 514 | 962 | 1132.5
0.11 | 528 | 994.5 | 1155
0.12 | 524.5 | 1018 | 1178
0.13 | 517 | 1033.5 | 1179
0.14 | 508 | 1055.5 | 1191.5
0.15 | 495.5 | 1090.5 | 1218.5
0.16 | 481 | 1105.5 | 1221
0.17 | 463 | 1116.5 | 1224
0.18 | 446.5 | 1121 | 1233
0.19 | 430 | 1136.5 | 1240
0.2 | 412.5 | 1159.5 | 1252.5
0.21 | 388.5 | 1163 | 1249.5
0.22 | 367.5 | 1164 | 1243
0.23 | 357 | 1162 | 1242
0.24 | 336.5 | 1174.5 | 1250.5
0.25 | 312 | 1178 | 1248
0.26 | 296 | 1163 | 1234
0.27 | 277 | 1161.5 | 1223
0.28 | 267 | 1161 | 1218
0.29 | 249.5 | 1160.5 | 1224.5
0.3 | 229.5 | 1154.5 | 1211.5
0.31 | 219.5 | 1142 | 1198.5
0.32 | 203.5 | 1124.5 | 1188.5
0.33 | 194.5 | 1116 | 1176
0.34 | 180.5 | 1110.5 | 1164.5
0.35 | 167 | 1094 | 1146.5
0.36 | 159 | 1082 | 1133.5
0.37 | 158.5 | 1057.5 | 1117
0.38 | 143.5 | 1038 | 1101
0.39 | 126 | 1023 | 1082.5
0.4 | 125.5 | 1001 | 1062
0.41 | 114.5 | 982 | 1045
0.42 | 119 | 959 | 1026.5
0.43 | 108.5 | 937 | 1007.5
0.44 | 92 | 904 | 972.5
0.45 | 95 | 881.5 | 939
0.46 | 83.5 | 852.5 | 945
0.47 | 86.5 | 821.5 | 940
0.48 | 81 | 800 | 880
0.49 | 69 | 769 | 845
0.5 | 75 | 754 | 850