## IDS-VDS Characteristic (mA-mm)
VGS (V) | VDS = 0.100 V | VDS = 0.500 V | VDS = 0.900 V
-0.75 | 0.00032676 | 0.0013031 | 0.0043398
-0.74 | 0.00031208 | 0.0012634 | 0.0041985
-0.73 | 0.00029862 | 0.0012189 | 0.0040777
-0.72 | 0.00028546 | 0.0011806 | 0.0039414
-0.71 | 0.00027253 | 0.0011424 | 0.0038271
-0.7 | 0.00026141 | 0.0010982 | 0.0037247
-0.69 | 0.00024967 | 0.0010514 | 0.0036116
-0.68 | 0.00023966 | 0.0010145 | 0.0035077
-0.67 | 0.00022742 | 0.0009833 | 0.003394
-0.66 | 0.00021722 | 0.0009412 | 0.003274
-0.65 | 0.00020738 | 0.0009075 | 0.0031859
-0.64 | 0.00019827 | 0.0008725 | 0.0030876
-0.63 | 0.00018976 | 0.0008364 | 0.0029839
-0.62 | 0.00018305 | 0.0008136 | 0.002881
-0.61 | 0.00017471 | 0.0007828 | 0.002792
-0.6 | 0.00016459 | 0.0007546 | 0.002718
-0.59 | 0.00015793 | 0.0007222 | 0.0026102
-0.58 | 0.00015186 | 0.0007005 | 0.0025377
-0.57 | 0.00014422 | 0.0006741 | 0.0024576
-0.56 | 0.00013653 | 0.0006509 | 0.0023595
-0.55 | 0.00013062 | 0.0006255 | 0.0023015
-0.54 | 0.00012514 | 0.0006076 | 0.0022341
-0.53 | 0.00011884 | 0.0005888 | 0.0021668
-0.52 | 0.00011487 | 0.0005671 | 0.0020968
-0.51 | 0.00011069 | 0.0005481 | 0.0020475
-0.5 | 0.00010718 | 0.0005282 | 0.0019989
-0.49 | 0.00010455 | 0.0005151 | 0.0019502
-0.48 | 0.00010306 | 0.0005069 | 0.0019288
-0.47 | 0.00010318 | 0.0005054 | 0.0019125
-0.46 | 0.00010515 | 0.0005132 | 0.0019107
-0.45 | 0.00010903 | 0.0005223 | 0.0019499
-0.44 | 0.00011766 | 0.0005459 | 0.0020166
-0.43 | 0.00013062 | 0.0005837 | 0.0021336
-0.42 | 0.00014978 | 0.000641 | 0.0023265
-0.41 | 0.00017699 | 0.0007255 | 0.0026223
-0.4 | 0.00021678 | 0.0008508 | 0.0030331
-0.39 | 0.00027325 | 0.0010305 | 0.0036175
-0.38 | 0.00035207 | 0.0012811 | 0.0044935
-0.37 | 0.00046285 | 0.0016387 | 0.005784
-0.36 | 0.0006362 | 0.0021276 | 0.007498
-0.35 | 0.0008466 | 0.0028047 | 0.009961
-0.34 | 0.0011366 | 0.0037514 | 0.0134
-0.33 | 0.0015365 | 0.005063 | 0.018291
-0.32 | 0.0020833 | 0.007009 | 0.024976
-0.31 | 0.0028386 | 0.009494 | 0.034232
-0.3 | 0.0038876 | 0.01298 | 0.047224
-0.29 | 0.0053012 | 0.01768 | 0.06565
-0.28 | 0.007401 | 0.024173 | 0.09003
-0.27 | 0.010107 | 0.033049 | 0.12279
-0.26 | 0.013711 | 0.045141 | 0.1689
-0.25 | 0.01864 | 0.0619 | 0.23039
-0.24 | 0.025232 | 0.0837 | 0.31608
-0.23 | 0.034395 | 0.11364 | 0.42623
-0.22 | 0.046561 | 0.15358 | 0.5793
-0.21 | 0.06381 | 0.207 | 0.7798
-0.2 | 0.08595 | 0.27984 | 1.052
-0.19 | 0.11568 | 0.37439 | 1.408
-0.18 | 0.15601 | 0.50339 | 1.8838
-0.17 | 0.20903 | 0.6722 | 2.4799
-0.16 | 0.27893 | 0.8942 | 3.2595
-0.15 | 0.37311 | 1.1759 | 4.2437
-0.14 | 0.49812 | 1.5584 | 5.5083
-0.13 | 0.6597 | 2.049 | 7.054
-0.12 | 0.8712 | 2.6658 | 8.953
-0.11 | 1.1468 | 3.4669 | 11.249
-0.1 | 1.5124 | 4.4351 | 13.932
-0.09 | 1.9721 | 5.715 | 17.118
-0.08 | 2.5687 | 7.259 | 20.771
-0.07 | 3.3143 | 9.1 | 24.964
-0.06 | 4.2339 | 11.378 | 29.691
-0.05 | 5.387 | 14.053 | 34.951
-0.04 | 6.725 | 17.248 | 40.673
-0.03 | 8.393 | 20.886 | 47.015
-0.02 | 10.366 | 25.017 | 53.795
-0.01 | 12.674 | 29.703 | 61.27
0 | 15.319 | 34.96 | 69.16
0.01 | 18.346 | 40.715 | 77.48
0.02 | 21.668 | 46.763 | 86.09
0.03 | 25.395 | 53.681 | 95.28
0.04 | 29.38 | 60.67 | 104.82
0.05 | 33.719 | 68.48 | 114.72
0.06 | 38.284 | 76.52 | 124.95
0.07 | 43.093 | 85.09 | 135.46
0.08 | 48.073 | 93.96 | 146.31
0.09 | 53.143 | 103.02 | 157.31
0.1 | 58.12 | 112.58 | 168.62
0.11 | 63.36 | 122.26 | 180.18
0.12 | 68.63 | 132.4 | 191.8
0.13 | 73.82 | 142.67 | 203.59
0.14 | 78.88 | 153.26 | 215.62
0.15 | 83.9 | 163.97 | 227.59
0.16 | 88.84 | 175.01 | 239.71
0.17 | 93.57 | 186.13 | 252.01
0.18 | 98.01 | 197.17 | 264.23
0.19 | 102.3 | 208.57 | 276.49
0.2 | 106.45 | 220.11 | 289
0.21 | 110.54 | 231.69 | 301.29
0.22 | 114.28 | 243.25 | 313.77
0.23 | 117.92 | 254.76 | 326.14
0.24 | 121.2 | 266.45 | 338.48
0.25 | 124.44 | 278.19 | 351.01
0.26 | 127.43 | 289.88 | 363.19
0.27 | 130.27 | 301.33 | 375.48
0.28 | 133.04 | 312.89 | 387.68
0.29 | 135.6 | 324.39 | 399.79
0.3 | 138.01 | 335.96 | 411.83
0.31 | 140.03 | 347.32 | 423.76
0.32 | 142.12 | 358.49 | 435.57
0.33 | 144.15 | 369.73 | 447.31
0.34 | 145.97 | 380.81 | 458.92
0.35 | 147.8 | 391.6 | 470.16
0.36 | 149.18 | 402.45 | 481.48
0.37 | 150.78 | 412.99 | 492.77
0.38 | 152.28 | 423.41 | 503.59
0.39 | 153.76 | 433.56 | 514.51
0.4 | 154.89 | 443.5 | 524.92
0.41 | 155.99 | 453.27 | 535.39
0.42 | 157.13 | 462.89 | 545.64
0.43 | 158.35 | 472.16 | 555.65
0.44 | 159.45 | 481.22 | 565.46
0.45 | 160.11 | 490.04 | 574.8
0.46 | 160.98 | 498.61 | 584.4
0.47 | 161.94 | 506.82 | 593.3
0.48 | 162.66 | 514.77 | 602.2
0.49 | 163.57 | 522.43 | 610.6
0.5 | 164.11 | 529.94 | 619.2

## Tranconductance (mS-mm)
VGS (V) | VDS = 0.100 V | VDS = 0.500 V | VDS = 0.900 V
-0.75 | -0.001468 | -0.00397 | -0.01413
-0.74 | -0.001407 | -0.00421 | -0.013105
-0.73 | -0.001331 | -0.00414 | -0.012855
-0.72 | -0.0013045 | -0.003825 | -0.01253
-0.71 | -0.0012025 | -0.00412 | -0.010835
-0.7 | -0.001143 | -0.00455 | -0.010775
-0.69 | -0.0010875 | -0.004185 | -0.01085
-0.68 | -0.0011125 | -0.003405 | -0.01088
-0.67 | -0.001122 | -0.003665 | -0.011685
-0.66 | -0.001002 | -0.00379 | -0.010405
-0.65 | -0.0009475 | -0.003435 | -0.00932
-0.64 | -0.000881 | -0.003555 | -0.0101
-0.63 | -0.000761 | -0.002945 | -0.01033
-0.62 | -0.0007525 | -0.00268 | -0.009595
-0.61 | -0.000923 | -0.00295 | -0.00815
-0.6 | -0.000839 | -0.00303 | -0.00909
-0.59 | -0.0006365 | -0.002705 | -0.009015
-0.58 | -0.0006855 | -0.002405 | -0.00763
-0.57 | -0.0007665 | -0.00248 | -0.00891
-0.56 | -0.00068 | -0.00243 | -0.007805
-0.55 | -0.0005695 | -0.002165 | -0.00627
-0.54 | -0.000589 | -0.001835 | -0.006735
-0.53 | -0.0005135 | -0.002025 | -0.006865
-0.52 | -0.0004075 | -0.002035 | -0.005965
-0.51 | -0.0003845 | -0.001945 | -0.004895
-0.5 | -0.000307 | -0.00165 | -0.004865
-0.49 | -0.000206 | -0.001065 | -0.003505
-0.48 | -6.85e-05 | -0.000485 | -0.001885
-0.47 | 0.0001045 | 0.000315 | -0.000905
-0.46 | 0.0002925 | 0.000845 | 0.00187
-0.45 | 0.0006255 | 0.001635 | 0.005295
-0.44 | 0.0010795 | 0.00307 | 0.009185
-0.43 | 0.001606 | 0.004755 | 0.015495
-0.42 | 0.0023185 | 0.00709 | 0.024435
-0.41 | 0.00335 | 0.01049 | 0.03533
-0.4 | 0.004813 | 0.01525 | 0.04976
-0.39 | 0.0067645 | 0.021515 | 0.07302
-0.38 | 0.00948 | 0.03041 | 0.108325
-0.37 | 0.0142065 | 0.042325 | 0.150225
-0.36 | 0.0191875 | 0.0583 | 0.20885
-0.35 | 0.02502 | 0.08119 | 0.2951
-0.34 | 0.034495 | 0.112915 | 0.4165
-0.33 | 0.047335 | 0.16288 | 0.5788
-0.32 | 0.065105 | 0.22155 | 0.79705
-0.31 | 0.090215 | 0.29855 | 1.1124
-0.3 | 0.12313 | 0.4093 | 1.5709
-0.29 | 0.17567 | 0.55965 | 2.1403
-0.28 | 0.24029 | 0.76845 | 2.857
-0.27 | 0.3155 | 1.0484 | 3.9435
-0.26 | 0.42665 | 1.44255 | 5.38
-0.25 | 0.57605 | 1.92795 | 7.359
-0.24 | 0.78775 | 2.587 | 9.792
-0.23 | 1.06645 | 3.494 | 13.161
-0.22 | 1.47075 | 4.668 | 17.6785
-0.21 | 1.96945 | 6.313 | 23.635
-0.2 | 2.5935 | 8.3695 | 31.41
-0.19 | 3.503 | 11.1775 | 41.59
-0.18 | 4.6675 | 14.8905 | 53.595
-0.17 | 6.146 | 19.5405 | 68.785
-0.16 | 8.204 | 25.185 | 88.19
-0.15 | 10.9595 | 33.21 | 112.44
-0.14 | 14.3295 | 43.655 | 140.515
-0.13 | 18.654 | 55.37 | 172.235
-0.12 | 24.355 | 70.895 | 209.75
-0.11 | 32.06 | 88.465 | 248.95
-0.1 | 41.265 | 112.405 | 293.45
-0.09 | 52.815 | 141.195 | 341.95
-0.08 | 67.11 | 169.25 | 392.3
-0.07 | 83.26 | 205.95 | 446
-0.06 | 103.635 | 247.65 | 499.35
-0.05 | 124.555 | 293.5 | 549.1
-0.04 | 150.3 | 341.65 | 603.2
-0.03 | 182.05 | 388.45 | 656.1
-0.02 | 214.05 | 440.85 | 712.75
-0.01 | 247.65 | 497.15 | 768.25
0 | 283.6 | 550.6 | 810.5
0.01 | 317.45 | 590.15 | 846.5
0.02 | 352.45 | 648.3 | 890
0.03 | 385.6 | 695.35 | 936.5
0.04 | 416.2 | 739.95 | 972
0.05 | 445.2 | 792.5 | 1006.5
0.06 | 468.7 | 830.5 | 1037
0.07 | 489.45 | 872 | 1068
0.08 | 502.5 | 896.5 | 1092.5
0.09 | 502.35 | 931 | 1115.5
0.1 | 510.85 | 962 | 1143.5
0.11 | 525.5 | 991 | 1159
0.12 | 523 | 1020.5 | 1170.5
0.13 | 512.5 | 1043 | 1191
0.14 | 504 | 1065 | 1200
0.15 | 498 | 1087.5 | 1204.5
0.16 | 483.5 | 1108 | 1221
0.17 | 458.5 | 1108 | 1226
0.18 | 436.5 | 1122 | 1224
0.19 | 422 | 1147 | 1238.5
0.2 | 412 | 1156 | 1240
0.21 | 391.5 | 1157 | 1238.5
0.22 | 369 | 1153.5 | 1242.5
0.23 | 346 | 1160 | 1235.5
0.24 | 326 | 1171.5 | 1243.5
0.25 | 311.5 | 1171.5 | 1235.5
0.26 | 291.5 | 1157 | 1223.5
0.27 | 280.5 | 1150.5 | 1224.5
0.28 | 266.5 | 1153 | 1215.5
0.29 | 248.5 | 1153.5 | 1207.5
0.3 | 221.5 | 1146.5 | 1198.5
0.31 | 205.5 | 1126.5 | 1187
0.32 | 206 | 1120.5 | 1177.5
0.33 | 192.5 | 1116 | 1167.5
0.34 | 182.5 | 1093.5 | 1142.5
0.35 | 160.5 | 1082 | 1128
0.36 | 149 | 1069.5 | 1130.5
0.37 | 155 | 1048 | 1105.5
0.38 | 149 | 1028.5 | 1087
0.39 | 130.5 | 1004.5 | 1066.5
0.4 | 111.5 | 985.5 | 1044
0.41 | 112 | 969.5 | 1036
0.42 | 118 | 944.5 | 1013
0.43 | 116 | 916.5 | 991
0.44 | 88 | 894 | 957.5
0.45 | 76.5 | 869.5 | 947
0.46 | 91.5 | 839 | 925
0.47 | 84 | 808 | 890
0.48 | 81.5 | 780.5 | 865
0.49 | 72.5 | 758.5 | 850
0.5 | 54 | 751 | 860