## IDS-VDS Characteristic (mA-mm)
VGS (V) | VDS = 0.100 V | VDS = 0.500 V | VDS = 0.900 V
-0.75 | 0.00034221 | 0.0012791 | 0.0041336
-0.74 | 0.00032356 | 0.0012477 | 0.0040078
-0.73 | 0.00031023 | 0.0012032 | 0.0038923
-0.72 | 0.00029757 | 0.0011577 | 0.003765
-0.71 | 0.00028472 | 0.0011118 | 0.0036573
-0.7 | 0.00027239 | 0.0010762 | 0.0035522
-0.69 | 0.00026018 | 0.0010398 | 0.0034509
-0.68 | 0.00024736 | 0.0009967 | 0.0033383
-0.67 | 0.0002379 | 0.0009584 | 0.0032278
-0.66 | 0.00022587 | 0.0009256 | 0.0031279
-0.65 | 0.0002163 | 0.0008986 | 0.0030469
-0.64 | 0.0002074 | 0.0008612 | 0.002956
-0.63 | 0.00019605 | 0.0008347 | 0.0028631
-0.62 | 0.00018849 | 0.0008024 | 0.0027564
-0.61 | 0.00018045 | 0.0007757 | 0.0026743
-0.6 | 0.00017272 | 0.0007489 | 0.0026085
-0.59 | 0.00016448 | 0.0007225 | 0.0025179
-0.58 | 0.00015832 | 0.000694 | 0.0024131
-0.57 | 0.00015079 | 0.0006701 | 0.0023329
-0.56 | 0.0001441 | 0.0006458 | 0.002258
-0.55 | 0.00013694 | 0.0006198 | 0.0022087
-0.54 | 0.00013088 | 0.0005992 | 0.002145
-0.53 | 0.00012577 | 0.0005838 | 0.0020912
-0.52 | 0.00012046 | 0.0005624 | 0.0020246
-0.51 | 0.00011679 | 0.0005454 | 0.0019803
-0.5 | 0.00011287 | 0.0005347 | 0.0019396
-0.49 | 0.00011002 | 0.0005224 | 0.0019029
-0.48 | 0.00010843 | 0.0005159 | 0.0018717
-0.47 | 0.00010794 | 0.0005113 | 0.0018622
-0.46 | 0.00011039 | 0.0005166 | 0.0018771
-0.45 | 0.00011525 | 0.0005284 | 0.0019175
-0.44 | 0.0001234 | 0.0005529 | 0.0019924
-0.43 | 0.00013626 | 0.0005916 | 0.002124
-0.42 | 0.00015614 | 0.0006538 | 0.0023137
-0.41 | 0.00018499 | 0.0007452 | 0.0026162
-0.4 | 0.00022678 | 0.0008688 | 0.0030538
-0.39 | 0.00028443 | 0.0010573 | 0.0036731
-0.38 | 0.00036632 | 0.0013198 | 0.0045728
-0.37 | 0.00047899 | 0.0016865 | 0.005891
-0.36 | 0.0006576 | 0.0021837 | 0.007706
-0.35 | 0.0008749 | 0.0028919 | 0.010224
-0.34 | 0.0011789 | 0.0038727 | 0.013833
-0.33 | 0.0015968 | 0.0052192 | 0.018886
-0.32 | 0.0021629 | 0.007225 | 0.025769
-0.31 | 0.0029353 | 0.009776 | 0.035291
-0.3 | 0.0040214 | 0.013318 | 0.048794
-0.29 | 0.0054782 | 0.018154 | 0.06722
-0.28 | 0.007662 | 0.024788 | 0.09246
-0.27 | 0.010375 | 0.033909 | 0.12718
-0.26 | 0.014138 | 0.046398 | 0.17403
-0.25 | 0.019206 | 0.06361 | 0.23673
-0.24 | 0.026065 | 0.08614 | 0.32397
-0.23 | 0.035309 | 0.11689 | 0.43766
-0.22 | 0.047835 | 0.158 | 0.594
-0.21 | 0.06558 | 0.21348 | 0.8004
-0.2 | 0.08827 | 0.28753 | 1.0792
-0.19 | 0.11903 | 0.38569 | 1.4407
-0.18 | 0.16033 | 0.51587 | 1.9232
-0.17 | 0.21516 | 0.6905 | 2.5298
-0.16 | 0.28865 | 0.9175 | 3.3176
-0.15 | 0.38356 | 1.212 | 4.3427
-0.14 | 0.5133 | 1.6007 | 5.6022
-0.13 | 0.6795 | 2.0963 | 7.175
-0.12 | 0.9015 | 2.7363 | 9.077
-0.11 | 1.1875 | 3.5404 | 11.366
-0.1 | 1.5569 | 4.5488 | 14.132
-0.09 | 2.0403 | 5.832 | 17.34
-0.08 | 2.638 | 7.409 | 21.005
-0.07 | 3.4073 | 9.303 | 25.225
-0.06 | 4.3507 | 11.552 | 29.951
-0.05 | 5.5239 | 14.295 | 35.242
-0.04 | 6.881 | 17.495 | 41.072
-0.03 | 8.582 | 21.174 | 47.332
-0.02 | 10.58 | 25.346 | 54.192
-0.01 | 12.921 | 30.007 | 61.7
0 | 15.644 | 35.388 | 69.75
0.01 | 18.65 | 41.165 | 78.08
0.02 | 22.029 | 47.39 | 86.77
0.03 | 25.796 | 54.188 | 96.01
0.04 | 29.86 | 61.43 | 105.65
0.05 | 34.183 | 69.06 | 115.53
0.06 | 38.799 | 77.22 | 125.89
0.07 | 43.658 | 85.77 | 136.46
0.08 | 48.613 | 94.73 | 147.37
0.09 | 53.726 | 103.76 | 158.46
0.1 | 58.7 | 113.24 | 169.8
0.11 | 63.95 | 123.18 | 181.34
0.12 | 69.3 | 133.36 | 192.93
0.13 | 74.49 | 143.78 | 204.95
0.14 | 79.62 | 154.43 | 216.94
0.15 | 84.58 | 165.01 | 228.91
0.16 | 89.5 | 176.21 | 241.33
0.17 | 94.24 | 187.33 | 253.44
0.18 | 98.75 | 198.55 | 265.74
0.19 | 103.06 | 209.93 | 278.22
0.2 | 107.25 | 221.44 | 290.65
0.21 | 111.18 | 233.16 | 303.08
0.22 | 115.02 | 244.72 | 315.59
0.23 | 118.6 | 256.46 | 327.96
0.24 | 121.96 | 267.96 | 340.32
0.25 | 125.22 | 279.86 | 352.89
0.26 | 128.32 | 291.48 | 365.08
0.27 | 131 | 303.15 | 377.49
0.28 | 133.68 | 314.82 | 389.69
0.29 | 136.27 | 326.22 | 401.86
0.3 | 138.6 | 337.99 | 413.99
0.31 | 141.02 | 349.3 | 425.83
0.32 | 143 | 360.56 | 437.79
0.33 | 144.83 | 371.83 | 449.52
0.34 | 146.69 | 382.84 | 461.06
0.35 | 148.38 | 393.77 | 472.45
0.36 | 150.17 | 404.57 | 483.79
0.37 | 151.54 | 415.23 | 495.01
0.38 | 152.98 | 425.51 | 505.98
0.39 | 154.32 | 435.81 | 516.76
0.4 | 155.72 | 445.78 | 527.22
0.41 | 156.87 | 455.58 | 537.72
0.42 | 157.93 | 465.24 | 548.02
0.43 | 158.92 | 474.44 | 558.04
0.44 | 159.96 | 483.54 | 567.88
0.45 | 161.14 | 492.37 | 576.8
0.46 | 161.91 | 500.94 | 586.6
0.47 | 162.54 | 509.12 | 595.6
0.48 | 163.37 | 517.04 | 604.4
0.49 | 164.07 | 524.74 | 613
0.5 | 165.09 | 532.03 | 621.4

## Tranconductance (mS-mm)
VGS (V) | VDS = 0.100 V | VDS = 0.500 V | VDS = 0.900 V
-0.75 | -0.001865 | -0.00314 | -0.01258
-0.74 | -0.001599 | -0.003795 | -0.012065
-0.73 | -0.0012995 | -0.0045 | -0.01214
-0.72 | -0.0012755 | -0.00457 | -0.01175
-0.71 | -0.001259 | -0.004075 | -0.01064
-0.7 | -0.001227 | -0.0036 | -0.01032
-0.69 | -0.0012515 | -0.003975 | -0.010695
-0.68 | -0.001114 | -0.00407 | -0.011155
-0.67 | -0.0010745 | -0.003555 | -0.01052
-0.66 | -0.00108 | -0.00299 | -0.009045
-0.65 | -0.0009235 | -0.00322 | -0.008595
-0.64 | -0.0010125 | -0.003195 | -0.00919
-0.63 | -0.0009455 | -0.00294 | -0.00998
-0.62 | -0.00078 | -0.00295 | -0.00944
-0.61 | -0.0007885 | -0.002675 | -0.007395
-0.6 | -0.0007985 | -0.00266 | -0.00782
-0.59 | -0.00072 | -0.002745 | -0.00977
-0.58 | -0.0006845 | -0.00262 | -0.00925
-0.57 | -0.000711 | -0.00241 | -0.007755
-0.56 | -0.0006925 | -0.002515 | -0.00621
-0.55 | -0.000661 | -0.00233 | -0.00565
-0.54 | -0.0005585 | -0.0018 | -0.005875
-0.53 | -0.000521 | -0.00184 | -0.00602
-0.52 | -0.000449 | -0.00192 | -0.005545
-0.51 | -0.0003795 | -0.001385 | -0.00425
-0.5 | -0.0003385 | -0.00115 | -0.00387
-0.49 | -0.000222 | -0.00094 | -0.003395
-0.48 | -0.000104 | -0.000555 | -0.002035
-0.47 | 9.8e-05 | 3.5e-05 | 0.00027
-0.46 | 0.0003655 | 0.000855 | 0.002765
-0.45 | 0.0006505 | 0.001815 | 0.005765
-0.44 | 0.0010505 | 0.00316 | 0.010325
-0.43 | 0.001637 | 0.005045 | 0.016065
-0.42 | 0.0024365 | 0.00768 | 0.02461
-0.41 | 0.003532 | 0.01075 | 0.037005
-0.4 | 0.004972 | 0.015605 | 0.052845
-0.39 | 0.006977 | 0.02255 | 0.07595
-0.38 | 0.009728 | 0.03146 | 0.110895
-0.37 | 0.014564 | 0.043195 | 0.15666
-0.36 | 0.0197955 | 0.06027 | 0.21665
-0.35 | 0.026065 | 0.08445 | 0.30635
-0.34 | 0.036095 | 0.116365 | 0.4331
-0.33 | 0.0492 | 0.167615 | 0.5968
-0.32 | 0.066925 | 0.22784 | 0.82025
-0.31 | 0.092925 | 0.30465 | 1.15125
-0.3 | 0.127145 | 0.4189 | 1.59645
-0.29 | 0.18203 | 0.5735 | 2.1833
-0.28 | 0.24484 | 0.78775 | 2.998
-0.27 | 0.3238 | 1.0805 | 4.0785
-0.26 | 0.44155 | 1.48505 | 5.4775
-0.25 | 0.59635 | 1.9871 | 7.497
-0.24 | 0.80515 | 2.664 | 10.0465
-0.23 | 1.0885 | 3.593 | 13.5015
-0.22 | 1.51355 | 4.8295 | 18.137
-0.21 | 2.02175 | 6.4765 | 24.26
-0.2 | 2.6725 | 8.6105 | 32.015
-0.19 | 3.603 | 11.417 | 42.2
-0.18 | 4.8065 | 15.2405 | 54.455
-0.17 | 6.416 | 20.0815 | 69.72
-0.16 | 8.42 | 26.075 | 90.645
-0.15 | 11.2325 | 34.16 | 114.23
-0.14 | 14.797 | 44.215 | 141.615
-0.13 | 19.41 | 56.78 | 173.74
-0.12 | 25.4 | 72.205 | 209.55
-0.11 | 32.77 | 90.625 | 252.75
-0.1 | 42.64 | 114.58 | 298.7
-0.09 | 54.055 | 143.01 | 343.65
-0.08 | 68.35 | 173.55 | 394.25
-0.07 | 85.635 | 207.15 | 447.3
-0.06 | 105.83 | 249.6 | 500.85
-0.05 | 126.515 | 297.15 | 556.05
-0.04 | 152.905 | 343.95 | 604.5
-0.03 | 184.95 | 392.55 | 656
-0.02 | 216.95 | 441.65 | 718.4
-0.01 | 253.2 | 502.1 | 777.9
0 | 286.45 | 557.9 | 819
0.01 | 319.25 | 600.1 | 851
0.02 | 357.3 | 651.15 | 896.5
0.03 | 391.55 | 702 | 944
0.04 | 419.35 | 743.6 | 976
0.05 | 446.95 | 789.5 | 1012
0.06 | 473.75 | 835.5 | 1046.5
0.07 | 490.7 | 875.5 | 1074
0.08 | 503.4 | 899.5 | 1100
0.09 | 504.35 | 925.5 | 1121.5
0.1 | 511.2 | 971 | 1144
0.11 | 530 | 1006 | 1156.5
0.12 | 527 | 1030 | 1180.5
0.13 | 516 | 1053.5 | 1200.5
0.14 | 504.5 | 1061.5 | 1198
0.15 | 494 | 1089 | 1219.5
0.16 | 483 | 1116 | 1226.5
0.17 | 462.5 | 1117 | 1220.5
0.18 | 441 | 1130 | 1239
0.19 | 425 | 1144.5 | 1245.5
0.2 | 406 | 1161.5 | 1243
0.21 | 388.5 | 1164 | 1247
0.22 | 371 | 1165 | 1244
0.23 | 347 | 1162 | 1236.5
0.24 | 331 | 1170 | 1246.5
0.25 | 318 | 1176 | 1238
0.26 | 289 | 1164.5 | 1230
0.27 | 268 | 1167 | 1230.5
0.28 | 263.5 | 1153.5 | 1218.5
0.29 | 246 | 1158.5 | 1215
0.3 | 237.5 | 1154 | 1198.5
0.31 | 220 | 1128.5 | 1190
0.32 | 190.5 | 1126.5 | 1184.5
0.33 | 184.5 | 1114 | 1163.5
0.34 | 177.5 | 1097 | 1146.5
0.35 | 174 | 1086.5 | 1136.5
0.36 | 158 | 1073 | 1128
0.37 | 140.5 | 1047 | 1109.5
0.38 | 139 | 1029 | 1087.5
0.39 | 137 | 1013.5 | 1062
0.4 | 127.5 | 988.5 | 1048
0.41 | 110.5 | 973 | 1040
0.42 | 102.5 | 943 | 1016
0.43 | 101.5 | 915 | 993
0.44 | 111 | 896.5 | 938
0.45 | 97.5 | 870 | 936
0.46 | 70 | 837.5 | 940
0.47 | 73 | 805 | 890
0.48 | 76.5 | 781 | 870
0.49 | 86 | 749.5 | 850
0.5 | 102 | 729 | 840