## IDS-VDS Characteristic (mA-mm)
VGS (V) | VDS = 0.100 V | VDS = 0.500 V | VDS = 0.900 V
-0.75 | 0.00024534 | 0.0009182 | 0.0029293
-0.74 | 0.00023491 | 0.000886 | 0.0028351
-0.73 | 0.00022641 | 0.0008528 | 0.0027573
-0.72 | 0.00021489 | 0.0008252 | 0.0026813
-0.71 | 0.0002061 | 0.0007997 | 0.0025984
-0.7 | 0.00019683 | 0.0007713 | 0.0025166
-0.69 | 0.00018783 | 0.0007406 | 0.0024439
-0.68 | 0.00017959 | 0.000718 | 0.0023794
-0.67 | 0.00017096 | 0.0006889 | 0.0022972
-0.66 | 0.00016385 | 0.0006685 | 0.0022405
-0.65 | 0.00015822 | 0.0006445 | 0.0021698
-0.64 | 0.00015064 | 0.0006183 | 0.002105
-0.63 | 0.00014352 | 0.0006022 | 0.0020367
-0.62 | 0.00013709 | 0.0005757 | 0.0019595
-0.61 | 0.00013121 | 0.0005585 | 0.0018925
-0.6 | 0.00012538 | 0.0005384 | 0.0018425
-0.59 | 0.00011988 | 0.0005227 | 0.0017943
-0.58 | 0.00011471 | 0.0005006 | 0.0017342
-0.57 | 0.00011035 | 0.00048649 | 0.0016891
-0.56 | 0.00010528 | 0.00046626 | 0.0016414
-0.55 | 0.00010105 | 0.00044975 | 0.0015901
-0.54 | 9.669e-05 | 0.00043532 | 0.0015346
-0.53 | 9.304e-05 | 0.00042082 | 0.001498
-0.52 | 8.967e-05 | 0.00040903 | 0.0014524
-0.51 | 8.748e-05 | 0.0003986 | 0.0014388
-0.5 | 8.569e-05 | 0.00039372 | 0.0014126
-0.49 | 8.365e-05 | 0.00038429 | 0.001384
-0.48 | 8.363e-05 | 0.00038363 | 0.0013785
-0.47 | 8.513e-05 | 0.0003872 | 0.0013917
-0.46 | 8.897e-05 | 0.00039417 | 0.001404
-0.45 | 9.471e-05 | 0.00041366 | 0.0014707
-0.44 | 0.0001044 | 0.00044168 | 0.0015666
-0.43 | 0.00011901 | 0.00048893 | 0.0017052
-0.42 | 0.00014059 | 0.00055485 | 0.0019247
-0.41 | 0.00017063 | 0.0006594 | 0.0022417
-0.4 | 0.0002127 | 0.0007982 | 0.0027029
-0.39 | 0.00027374 | 0.0009918 | 0.0033624
-0.38 | 0.00035757 | 0.0012624 | 0.0043049
-0.37 | 0.00047372 | 0.0016404 | 0.0056123
-0.36 | 0.0006538 | 0.0021705 | 0.007549
-0.35 | 0.0008759 | 0.002892 | 0.010128
-0.34 | 0.0011833 | 0.0039079 | 0.013823
-0.33 | 0.001602 | 0.0052848 | 0.018858
-0.32 | 0.0021736 | 0.00731 | 0.025966
-0.31 | 0.0029678 | 0.009918 | 0.035653
-0.3 | 0.0040552 | 0.013528 | 0.0494
-0.29 | 0.0055389 | 0.018535 | 0.06802
-0.28 | 0.007681 | 0.02515 | 0.093
-0.27 | 0.010499 | 0.034433 | 0.12797
-0.26 | 0.014249 | 0.047064 | 0.17455
-0.25 | 0.019339 | 0.06407 | 0.23869
-0.24 | 0.026089 | 0.08666 | 0.3241
-0.23 | 0.035494 | 0.11774 | 0.43968
-0.22 | 0.047909 | 0.15874 | 0.5958
-0.21 | 0.06531 | 0.21444 | 0.7999
-0.2 | 0.08794 | 0.28701 | 1.0818
-0.19 | 0.11821 | 0.38517 | 1.4383
-0.18 | 0.15923 | 0.51573 | 1.9144
-0.17 | 0.21301 | 0.686 | 2.5265
-0.16 | 0.28344 | 0.9124 | 3.3126
-0.15 | 0.37979 | 1.2048 | 4.2978
-0.14 | 0.50622 | 1.5921 | 5.5583
-0.13 | 0.6718 | 2.0725 | 7.138
-0.12 | 0.8882 | 2.7133 | 9.041
-0.11 | 1.1707 | 3.5112 | 11.275
-0.1 | 1.5362 | 4.5197 | 14.023
-0.09 | 2.0018 | 5.768 | 17.162
-0.08 | 2.6015 | 7.327 | 20.815
-0.07 | 3.3426 | 9.169 | 24.984
-0.06 | 4.2809 | 11.424 | 29.637
-0.05 | 5.4243 | 14.127 | 34.858
-0.04 | 6.768 | 17.244 | 40.607
-0.03 | 8.437 | 20.877 | 46.834
-0.02 | 10.406 | 25.028 | 53.676
-0.01 | 12.72 | 29.673 | 61.06
0 | 15.388 | 34.939 | 68.98
0.01 | 18.399 | 40.628 | 77.18
0.02 | 21.715 | 46.72 | 85.77
0.03 | 25.443 | 53.511 | 94.97
0.04 | 29.404 | 60.61 | 104.39
0.05 | 33.727 | 68.22 | 114.25
0.06 | 38.276 | 76.3 | 124.36
0.07 | 43.086 | 84.75 | 134.96
0.08 | 48.015 | 93.46 | 145.67
0.09 | 53.03 | 102.63 | 156.71
0.1 | 58.05 | 112.08 | 168
0.11 | 63.23 | 121.8 | 179.22
0.12 | 68.49 | 131.84 | 190.97
0.13 | 73.65 | 142.04 | 202.78
0.14 | 78.72 | 152.54 | 214.61
0.15 | 83.67 | 163.31 | 226.5
0.16 | 88.57 | 174.23 | 238.67
0.17 | 93.14 | 185.29 | 250.77
0.18 | 97.61 | 196.31 | 262.99
0.19 | 101.91 | 207.71 | 275.18
0.2 | 106.01 | 219.01 | 287.34
0.21 | 110.06 | 230.58 | 299.87
0.22 | 113.79 | 242.07 | 312.18
0.23 | 117.23 | 253.61 | 324.51
0.24 | 120.54 | 265.19 | 336.85
0.25 | 123.82 | 276.84 | 349.02
0.26 | 126.69 | 288.38 | 361.36
0.27 | 129.59 | 299.83 | 373.46
0.28 | 132.2 | 311.36 | 385.56
0.29 | 134.5 | 322.71 | 397.56
0.3 | 137.01 | 334.16 | 409.46
0.31 | 139.02 | 345.58 | 421.37
0.32 | 141.1 | 356.53 | 433.17
0.33 | 143.08 | 367.72 | 444.75
0.34 | 144.78 | 378.58 | 456.09
0.35 | 146.49 | 389.39 | 467.52
0.36 | 148.03 | 400.08 | 478.69
0.37 | 149.57 | 410.49 | 489.81
0.38 | 150.92 | 420.83 | 500.69
0.39 | 152.34 | 430.86 | 511.17
0.4 | 153.41 | 440.73 | 521.73
0.41 | 154.61 | 450.3 | 532.01
0.42 | 155.77 | 459.8 | 542.23
0.43 | 156.61 | 469.02 | 552.11
0.44 | 157.79 | 477.91 | 561.71
0.45 | 158.51 | 486.54 | 571.1
0.46 | 159.43 | 494.89 | 580.2
0.47 | 160.28 | 502.99 | 589.2
0.48 | 160.88 | 510.82 | 598.1
0.49 | 161.74 | 518.3 | 606.7
0.5 | 162.44 | 525.49 | 614.6

## Tranconductance (mS-mm)
VGS (V) | VDS = 0.100 V | VDS = 0.500 V | VDS = 0.900 V
-0.75 | -0.001043 | -0.00322 | -0.00942
-0.74 | -0.0009465 | -0.00327 | -0.0086
-0.73 | -0.001001 | -0.00304 | -0.00769
-0.72 | -0.0010155 | -0.002655 | -0.007945
-0.71 | -0.000903 | -0.002695 | -0.008235
-0.7 | -0.0009135 | -0.002955 | -0.007725
-0.69 | -0.000862 | -0.002665 | -0.00686
-0.68 | -0.0008435 | -0.002585 | -0.007335
-0.67 | -0.000787 | -0.002475 | -0.006945
-0.66 | -0.000637 | -0.00222 | -0.00637
-0.65 | -0.0006605 | -0.00251 | -0.006775
-0.64 | -0.000735 | -0.002115 | -0.006655
-0.63 | -0.0006775 | -0.00213 | -0.007275
-0.62 | -0.0006155 | -0.002185 | -0.00721
-0.61 | -0.0005855 | -0.001865 | -0.00585
-0.6 | -0.0005665 | -0.00179 | -0.00491
-0.59 | -0.0005335 | -0.00189 | -0.005415
-0.58 | -0.0004765 | -0.0018105 | -0.00526
-0.57 | -0.0004715 | -0.001717 | -0.00464
-0.56 | -0.000465 | -0.001837 | -0.00495
-0.55 | -0.0004295 | -0.001547 | -0.00534
-0.54 | -0.0004005 | -0.0014465 | -0.004605
-0.53 | -0.000351 | -0.0013145 | -0.00411
-0.52 | -0.000278 | -0.001111 | -0.00296
-0.51 | -0.000199 | -0.0007655 | -0.00199
-0.5 | -0.0001915 | -0.0007155 | -0.00274
-0.49 | -0.000103 | -0.0005045 | -0.001705
-0.48 | 7.4e-05 | 0.0001455 | 0.000385
-0.47 | 0.000267 | 0.000527 | 0.001275
-0.46 | 0.000479 | 0.001323 | 0.00395
-0.45 | 0.0007715 | 0.0023755 | 0.00813
-0.44 | 0.001215 | 0.0037635 | 0.011725
-0.43 | 0.0018095 | 0.0056585 | 0.017905
-0.42 | 0.002581 | 0.0085235 | 0.026825
-0.41 | 0.0036055 | 0.0121675 | 0.03891
-0.4 | 0.0051555 | 0.01662 | 0.056035
-0.39 | 0.0072435 | 0.02321 | 0.0801
-0.38 | 0.009999 | 0.03243 | 0.112495
-0.37 | 0.0148115 | 0.045405 | 0.162205
-0.36 | 0.020109 | 0.06258 | 0.225785
-0.35 | 0.026475 | 0.08687 | 0.3137
-0.34 | 0.036305 | 0.11964 | 0.4365
-0.33 | 0.049515 | 0.170105 | 0.60715
-0.32 | 0.06829 | 0.23166 | 0.83975
-0.31 | 0.09408 | 0.3109 | 1.1717
-0.3 | 0.128555 | 0.43085 | 1.61835
-0.29 | 0.18129 | 0.5811 | 2.18
-0.28 | 0.248005 | 0.7949 | 2.9975
-0.27 | 0.3284 | 1.0957 | 4.0775
-0.26 | 0.442 | 1.48185 | 5.536
-0.25 | 0.592 | 1.9798 | 7.4775
-0.24 | 0.80775 | 2.6835 | 10.0495
-0.23 | 1.091 | 3.604 | 13.585
-0.22 | 1.4908 | 4.835 | 18.011
-0.21 | 2.00155 | 6.4135 | 24.3
-0.2 | 2.645 | 8.5365 | 31.92
-0.19 | 3.5645 | 11.436 | 41.63
-0.18 | 4.74 | 15.0415 | 54.41
-0.17 | 6.2105 | 19.8335 | 69.91
-0.16 | 8.339 | 25.94 | 88.565
-0.15 | 11.139 | 33.985 | 112.285
-0.14 | 14.6005 | 43.385 | 142.01
-0.13 | 19.099 | 56.06 | 174.135
-0.12 | 24.945 | 71.935 | 206.85
-0.11 | 32.4 | 90.32 | 249.1
-0.1 | 41.555 | 112.84 | 294.35
-0.09 | 53.265 | 140.365 | 339.6
-0.08 | 67.04 | 170.05 | 391.1
-0.07 | 83.97 | 204.85 | 441.1
-0.06 | 104.085 | 247.9 | 493.7
-0.05 | 124.355 | 291 | 548.5
-0.04 | 150.635 | 337.5 | 598.8
-0.03 | 181.9 | 389.2 | 653.45
-0.02 | 214.15 | 439.8 | 711.3
-0.01 | 249.1 | 495.55 | 765.2
0 | 283.95 | 547.75 | 806
0.01 | 316.35 | 589.05 | 839.5
0.02 | 352.2 | 644.15 | 889.5
0.03 | 384.45 | 694.5 | 931
0.04 | 414.2 | 735.45 | 964
0.05 | 443.6 | 784.5 | 998.5
0.06 | 467.95 | 826.5 | 1035.5
0.07 | 486.95 | 858 | 1065.5
0.08 | 497.2 | 894 | 1087.5
0.09 | 501.75 | 931 | 1116.5
0.1 | 510 | 958.5 | 1125.5
0.11 | 522 | 988 | 1148.5
0.12 | 521 | 1012 | 1178
0.13 | 511.5 | 1035 | 1182
0.14 | 501 | 1063.5 | 1186
0.15 | 492.5 | 1084.5 | 1203
0.16 | 473.5 | 1099 | 1213.5
0.17 | 452 | 1104 | 1216
0.18 | 438.5 | 1121 | 1220.5
0.19 | 420 | 1135 | 1217.5
0.2 | 407.5 | 1143.5 | 1234.5
0.21 | 389 | 1153 | 1242
0.22 | 358.5 | 1151.5 | 1232
0.23 | 337.5 | 1156 | 1233.5
0.24 | 329.5 | 1161.5 | 1225.5
0.25 | 307.5 | 1159.5 | 1225.5
0.26 | 288.5 | 1149.5 | 1222
0.27 | 275.5 | 1149 | 1210
0.28 | 245.5 | 1144 | 1205
0.29 | 240.5 | 1140 | 1195
0.3 | 226 | 1143.5 | 1190.5
0.31 | 204.5 | 1118.5 | 1185.5
0.32 | 203 | 1107 | 1169
0.33 | 184 | 1102.5 | 1146
0.34 | 170.5 | 1083.5 | 1138.5
0.35 | 162.5 | 1075 | 1130
0.36 | 154 | 1055 | 1114.5
0.37 | 144.5 | 1037.5 | 1100
0.38 | 138.5 | 1018.5 | 1068
0.39 | 124.5 | 995 | 1052
0.4 | 113.5 | 972 | 1042
0.41 | 118 | 953.5 | 1025
0.42 | 100 | 936 | 1005
0.43 | 101 | 905.5 | 974
0.44 | 95 | 876 | 949.5
0.45 | 82 | 849 | 924.5
0.46 | 88.5 | 822.5 | 905
0.47 | 72.5 | 796.5 | 895
0.48 | 73 | 765.5 | 875
0.49 | 78 | 733.5 | 825
0.5 | 70 | 719 | 790