## IDS-VDS Characteristic (mA-mm)
VGS (V) | VDS = 0.100 V | VDS = 0.500 V | VDS = 0.900 V
-0.75 | 0.00031772 | 0.0012288 | 0.0040562
-0.74 | 0.00030328 | 0.001188 | 0.0039221
-0.73 | 0.00028964 | 0.0011495 | 0.0038042
-0.72 | 0.00027572 | 0.0011123 | 0.0036954
-0.71 | 0.00026346 | 0.0010651 | 0.0035949
-0.7 | 0.00025013 | 0.0010305 | 0.0034672
-0.69 | 0.00023967 | 0.000989 | 0.0033528
-0.68 | 0.0002293 | 0.0009545 | 0.0032566
-0.67 | 0.00021975 | 0.0009283 | 0.0031529
-0.66 | 0.00020797 | 0.0008901 | 0.0030518
-0.65 | 0.00019899 | 0.0008552 | 0.0029671
-0.64 | 0.00018961 | 0.0008228 | 0.002861
-0.63 | 0.00018159 | 0.000788 | 0.0027627
-0.62 | 0.00017318 | 0.0007617 | 0.0026909
-0.61 | 0.00016542 | 0.0007326 | 0.0025924
-0.6 | 0.0001572 | 0.0007076 | 0.0025116
-0.59 | 0.00014951 | 0.0006762 | 0.0024236
-0.58 | 0.00014346 | 0.0006559 | 0.0023484
-0.57 | 0.00013704 | 0.0006298 | 0.0022833
-0.56 | 0.0001307 | 0.0006077 | 0.0021943
-0.55 | 0.00012496 | 0.0005868 | 0.0021388
-0.54 | 0.0001199 | 0.0005677 | 0.0020658
-0.53 | 0.00011423 | 0.0005459 | 0.0019887
-0.52 | 0.00011067 | 0.0005261 | 0.001955
-0.51 | 0.00010572 | 0.0005123 | 0.0018904
-0.5 | 0.00010282 | 0.00049571 | 0.0018379
-0.49 | 0.00010011 | 0.00048563 | 0.001811
-0.48 | 9.784e-05 | 0.00047516 | 0.0017657
-0.47 | 9.784e-05 | 0.00046919 | 0.0017522
-0.46 | 9.859e-05 | 0.0004677 | 0.0017583
-0.45 | 0.00010133 | 0.00047613 | 0.0017838
-0.44 | 0.00010804 | 0.00048996 | 0.0018228
-0.43 | 0.00011705 | 0.00051752 | 0.0019145
-0.42 | 0.00013342 | 0.0005655 | 0.0020446
-0.41 | 0.00015574 | 0.0006426 | 0.002269
-0.4 | 0.00018908 | 0.0007449 | 0.0026086
-0.39 | 0.00023715 | 0.0008899 | 0.0030828
-0.38 | 0.00030308 | 0.0010997 | 0.0037861
-0.37 | 0.00039508 | 0.0013882 | 0.0047642
-0.36 | 0.00052335 | 0.0017918 | 0.006239
-0.35 | 0.0007259 | 0.0023583 | 0.008215
-0.34 | 0.0009794 | 0.0031346 | 0.011026
-0.33 | 0.001318 | 0.0042368 | 0.014959
-0.32 | 0.0017954 | 0.005804 | 0.020478
-0.31 | 0.0024388 | 0.007871 | 0.028291
-0.3 | 0.003333 | 0.010756 | 0.038927
-0.29 | 0.0045551 | 0.014685 | 0.053766
-0.28 | 0.006362 | 0.020072 | 0.07453
-0.27 | 0.008674 | 0.027535 | 0.10247
-0.26 | 0.011811 | 0.037778 | 0.14111
-0.25 | 0.016067 | 0.051577 | 0.19382
-0.24 | 0.021865 | 0.07118 | 0.26246
-0.23 | 0.029802 | 0.09695 | 0.36149
-0.22 | 0.040356 | 0.1309 | 0.49041
-0.21 | 0.054829 | 0.17695 | 0.6654
-0.2 | 0.07505 | 0.23928 | 0.8977
-0.19 | 0.10156 | 0.3224 | 1.2066
-0.18 | 0.13681 | 0.43463 | 1.6156
-0.17 | 0.18417 | 0.5808 | 2.1443
-0.16 | 0.2473 | 0.7736 | 2.8237
-0.15 | 0.3307 | 1.0302 | 3.6962
-0.14 | 0.44344 | 1.3639 | 4.8176
-0.13 | 0.5876 | 1.7902 | 6.227
-0.12 | 0.7824 | 2.3624 | 7.939
-0.11 | 1.0331 | 3.0561 | 10.021
-0.1 | 1.3615 | 3.9617 | 12.516
-0.09 | 1.7914 | 5.0983 | 15.454
-0.08 | 2.3358 | 6.512 | 18.889
-0.07 | 3.0134 | 8.199 | 22.798
-0.06 | 3.8773 | 10.29 | 27.246
-0.05 | 4.9441 | 12.807 | 32.171
-0.04 | 6.202 | 15.756 | 37.733
-0.03 | 7.776 | 19.178 | 43.782
-0.02 | 9.614 | 23.033 | 50.295
-0.01 | 11.843 | 27.523 | 57.37
0 | 14.388 | 32.587 | 65.08
0.01 | 17.28 | 38.121 | 73.22
0.02 | 20.48 | 44.064 | 81.64
0.03 | 24.12 | 50.637 | 90.7
0.04 | 28.046 | 57.66 | 100.04
0.05 | 32.262 | 65.08 | 109.74
0.06 | 36.778 | 73 | 119.83
0.07 | 41.529 | 81.43 | 130.21
0.08 | 46.448 | 90.04 | 140.88
0.09 | 51.475 | 99.07 | 151.86
0.1 | 56.597 | 108.43 | 162.99
0.11 | 61.63 | 118.19 | 174.43
0.12 | 66.9 | 128.22 | 185.89
0.13 | 72.11 | 138.39 | 197.69
0.14 | 77.23 | 148.78 | 209.54
0.15 | 82.24 | 159.48 | 221.46
0.16 | 87.05 | 170.44 | 233.74
0.17 | 91.76 | 181.52 | 245.78
0.18 | 96.39 | 192.57 | 257.96
0.19 | 100.76 | 203.91 | 270.29
0.2 | 104.96 | 215.29 | 282.69
0.21 | 108.94 | 226.88 | 295.01
0.22 | 112.74 | 238.39 | 307.48
0.23 | 116.34 | 250.02 | 319.9
0.24 | 119.79 | 261.61 | 332.19
0.25 | 123 | 273.35 | 344.74
0.26 | 126.01 | 284.95 | 356.75
0.27 | 128.78 | 296.41 | 369.1
0.28 | 131.58 | 308.02 | 381.32
0.29 | 133.97 | 319.54 | 393.38
0.3 | 136.39 | 331.1 | 405.62
0.31 | 138.69 | 342.56 | 417.39
0.32 | 140.74 | 353.65 | 429.28
0.33 | 142.77 | 364.9 | 441.09
0.34 | 144.46 | 375.94 | 452.67
0.35 | 146.2 | 386.84 | 464
0.36 | 147.91 | 397.58 | 475.42
0.37 | 149.62 | 408.21 | 486.57
0.38 | 150.81 | 418.62 | 497.56
0.39 | 152.08 | 428.85 | 508.41
0.4 | 153.5 | 438.85 | 518.8
0.41 | 154.55 | 448.59 | 529.45
0.42 | 155.93 | 458.18 | 539.76
0.43 | 156.68 | 467.6 | 549.81
0.44 | 157.73 | 476.69 | 559.68
0.45 | 158.75 | 485.54 | 569.2
0.46 | 159.59 | 494.07 | 578.6
0.47 | 160.4 | 502.31 | 587.8
0.48 | 161.14 | 510.33 | 596.8
0.49 | 161.94 | 518 | 605.3
0.5 | 162.69 | 525.46 | 613.8

## Tranconductance (mS-mm)
VGS (V) | VDS = 0.100 V | VDS = 0.500 V | VDS = 0.900 V
-0.75 | -0.001444 | -0.00408 | -0.01341
-0.74 | -0.001404 | -0.003965 | -0.0126
-0.73 | -0.001378 | -0.003785 | -0.011335
-0.72 | -0.001309 | -0.00422 | -0.010465
-0.71 | -0.0012795 | -0.00409 | -0.01141
-0.7 | -0.0011895 | -0.003805 | -0.012105
-0.69 | -0.0010415 | -0.0038 | -0.01053
-0.68 | -0.000996 | -0.003035 | -0.009995
-0.67 | -0.0010665 | -0.00322 | -0.01024
-0.66 | -0.001038 | -0.003655 | -0.00929
-0.65 | -0.000918 | -0.003365 | -0.00954
-0.64 | -0.00087 | -0.00336 | -0.01022
-0.63 | -0.0008215 | -0.003055 | -0.008505
-0.62 | -0.0008085 | -0.00277 | -0.008515
-0.61 | -0.000799 | -0.002705 | -0.008965
-0.6 | -0.0007955 | -0.00282 | -0.00844
-0.59 | -0.000687 | -0.002585 | -0.00816
-0.58 | -0.0006235 | -0.00232 | -0.007015
-0.57 | -0.000638 | -0.00241 | -0.007705
-0.56 | -0.000604 | -0.00215 | -0.007225
-0.55 | -0.00054 | -0.002 | -0.006425
-0.54 | -0.0005365 | -0.002045 | -0.007505
-0.53 | -0.0004615 | -0.00208 | -0.00554
-0.52 | -0.0004255 | -0.00168 | -0.004915
-0.51 | -0.0003925 | -0.0015195 | -0.005855
-0.5 | -0.0002805 | -0.0013335 | -0.00397
-0.49 | -0.000249 | -0.0010275 | -0.00361
-0.48 | -0.0001135 | -0.000822 | -0.00294
-0.47 | 3.75e-05 | -0.000373 | -0.00037
-0.46 | 0.0001745 | 0.000347 | 0.00158
-0.45 | 0.0004725 | 0.001113 | 0.003225
-0.44 | 0.000786 | 0.0020695 | 0.006535
-0.43 | 0.001269 | 0.003777 | 0.01109
-0.42 | 0.0019345 | 0.006254 | 0.017725
-0.41 | 0.002783 | 0.00897 | 0.0282
-0.4 | 0.0040705 | 0.012365 | 0.04069
-0.39 | 0.0057 | 0.01774 | 0.058875
-0.38 | 0.0078965 | 0.024915 | 0.08407
-0.37 | 0.0110135 | 0.034605 | 0.122645
-0.36 | 0.016541 | 0.048505 | 0.17254
-0.35 | 0.0228025 | 0.06714 | 0.23935
-0.34 | 0.029605 | 0.093925 | 0.3372
-0.33 | 0.0408 | 0.13347 | 0.4726
-0.32 | 0.05604 | 0.18171 | 0.6666
-0.31 | 0.07688 | 0.2476 | 0.92245
-0.3 | 0.105815 | 0.3407 | 1.27375
-0.29 | 0.15145 | 0.4658 | 1.78015
-0.28 | 0.205945 | 0.6425 | 2.4352
-0.27 | 0.27245 | 0.8853 | 3.329
-0.26 | 0.36965 | 1.2021 | 4.5675
-0.25 | 0.5027 | 1.6701 | 6.0675
-0.24 | 0.68675 | 2.26865 | 8.3835
-0.23 | 0.92455 | 2.986 | 11.3975
-0.22 | 1.25135 | 4 | 15.1955
-0.21 | 1.7347 | 5.419 | 20.3645
-0.2 | 2.33655 | 7.2725 | 27.06
-0.19 | 3.088 | 9.7675 | 35.895
-0.18 | 4.1305 | 12.92 | 46.885
-0.17 | 5.5245 | 16.9485 | 60.405
-0.16 | 7.3265 | 22.47 | 77.595
-0.15 | 9.807 | 29.515 | 99.695
-0.14 | 12.845 | 38 | 126.54
-0.13 | 16.948 | 49.925 | 156.07
-0.12 | 22.275 | 63.295 | 189.7
-0.11 | 28.955 | 79.965 | 228.85
-0.1 | 37.915 | 102.11 | 271.65
-0.09 | 48.715 | 127.515 | 318.65
-0.08 | 61.1 | 155.035 | 367.2
-0.07 | 77.075 | 188.9 | 417.85
-0.06 | 96.535 | 230.4 | 468.65
-0.05 | 116.235 | 273.3 | 524.35
-0.04 | 141.595 | 318.55 | 580.55
-0.03 | 170.6 | 363.85 | 628.1
-0.02 | 203.35 | 417.25 | 679.4
-0.01 | 238.7 | 477.7 | 739.25
0 | 271.85 | 529.9 | 792.5
0.01 | 304.6 | 573.85 | 828
0.02 | 342 | 625.8 | 874
0.03 | 378.3 | 679.8 | 920
0.04 | 407.1 | 722.15 | 952
0.05 | 436.6 | 767 | 989.5
0.06 | 463.35 | 817.5 | 1023.5
0.07 | 483.5 | 852 | 1052.5
0.08 | 497.3 | 882 | 1082.5
0.09 | 507.45 | 919.5 | 1105.5
0.1 | 507.75 | 956 | 1128.5
0.11 | 515.15 | 989.5 | 1145
0.12 | 524 | 1010 | 1163
0.13 | 516.5 | 1028 | 1182.5
0.14 | 506.5 | 1054.5 | 1188.5
0.15 | 491 | 1083 | 1210
0.16 | 476 | 1102 | 1216
0.17 | 467 | 1106.5 | 1211
0.18 | 450 | 1119.5 | 1225.5
0.19 | 428.5 | 1136 | 1236.5
0.2 | 409 | 1148.5 | 1236
0.21 | 389 | 1155 | 1239.5
0.22 | 370 | 1157 | 1244.5
0.23 | 352.5 | 1161 | 1235.5
0.24 | 333 | 1166.5 | 1242
0.25 | 311 | 1167 | 1228
0.26 | 289 | 1153 | 1218
0.27 | 278.5 | 1153.5 | 1228.5
0.28 | 259.5 | 1156.5 | 1214
0.29 | 240.5 | 1154 | 1215
0.3 | 236 | 1151 | 1200.5
0.31 | 217.5 | 1127.5 | 1183
0.32 | 204 | 1117 | 1185
0.33 | 186 | 1114.5 | 1169.5
0.34 | 171.5 | 1097 | 1145.5
0.35 | 172.5 | 1082 | 1137.5
0.36 | 171 | 1068.5 | 1128.5
0.37 | 145 | 1052 | 1107
0.38 | 123 | 1032 | 1092
0.39 | 134.5 | 1011.5 | 1062
0.4 | 123.5 | 987 | 1052
0.41 | 121.5 | 966.5 | 1048
0.42 | 106.5 | 950.5 | 1018
0.43 | 90 | 925.5 | 996
0.44 | 103.5 | 897 | 969.5
0.45 | 93 | 869 | 946
0.46 | 82.5 | 838.5 | 930
0.47 | 77.5 | 813 | 910
0.48 | 77 | 784.5 | 875
0.49 | 77.5 | 756.5 | 850
0.5 | 75 | 746 | 850