## IDS-VDS Characteristic (mA-mm)
VGS (V) | VDS = 0.100 V | VDS = 0.500 V | VDS = 0.900 V
-0.75 | 0.00031299 | 0.0012995 | 0.0043988
-0.74 | 0.00029629 | 0.0012485 | 0.0042493
-0.73 | 0.00028298 | 0.001206 | 0.0041301
-0.72 | 0.00027133 | 0.0011624 | 0.0039831
-0.71 | 0.00025933 | 0.0011195 | 0.0038886
-0.7 | 0.00024789 | 0.0010764 | 0.0037359
-0.69 | 0.00023665 | 0.0010242 | 0.0036174
-0.68 | 0.00022455 | 0.0009977 | 0.0035003
-0.67 | 0.00021454 | 0.000953 | 0.0033724
-0.66 | 0.00020508 | 0.0009201 | 0.0032967
-0.65 | 0.00019426 | 0.0008845 | 0.003191
-0.64 | 0.00018639 | 0.0008449 | 0.0030868
-0.63 | 0.0001779 | 0.000823 | 0.0029871
-0.62 | 0.00017036 | 0.0007905 | 0.002887
-0.61 | 0.0001617 | 0.0007612 | 0.0027958
-0.6 | 0.00015449 | 0.0007281 | 0.0026867
-0.59 | 0.00014672 | 0.0006946 | 0.0026017
-0.58 | 0.00013933 | 0.0006773 | 0.0025191
-0.57 | 0.00013302 | 0.0006497 | 0.0024261
-0.56 | 0.00012647 | 0.000626 | 0.0023607
-0.55 | 0.00012125 | 0.0006027 | 0.0022605
-0.54 | 0.00011622 | 0.0005829 | 0.0022036
-0.53 | 0.00010992 | 0.0005611 | 0.0021268
-0.52 | 0.00010579 | 0.000541 | 0.0020613
-0.51 | 0.00010178 | 0.0005214 | 0.0020079
-0.5 | 9.83e-05 | 0.0005077 | 0.0019442
-0.49 | 9.556e-05 | 0.00049485 | 0.001897
-0.48 | 9.417e-05 | 0.00048313 | 0.0018573
-0.47 | 9.308e-05 | 0.00047563 | 0.0018347
-0.46 | 9.428e-05 | 0.00047724 | 0.0018366
-0.45 | 9.7e-05 | 0.0004831 | 0.0018405
-0.44 | 0.00010362 | 0.00049512 | 0.0018816
-0.43 | 0.00011321 | 0.00052348 | 0.0019691
-0.42 | 0.00012812 | 0.00056106 | 0.0020883
-0.41 | 0.00015006 | 0.000631 | 0.0022903
-0.4 | 0.00018227 | 0.0007289 | 0.0026122
-0.39 | 0.00022793 | 0.0008703 | 0.0030696
-0.38 | 0.00029361 | 0.0010707 | 0.0037206
-0.37 | 0.00038372 | 0.001347 | 0.0046488
-0.36 | 0.00050886 | 0.0017403 | 0.00605
-0.35 | 0.0007074 | 0.0022872 | 0.00797
-0.34 | 0.0009543 | 0.0030594 | 0.010673
-0.33 | 0.0012833 | 0.0041068 | 0.014446
-0.32 | 0.0017478 | 0.0055796 | 0.019738
-0.31 | 0.0023809 | 0.007754 | 0.027156
-0.3 | 0.0032725 | 0.010523 | 0.037516
-0.29 | 0.0044751 | 0.01436 | 0.051729
-0.28 | 0.006272 | 0.019709 | 0.07198
-0.27 | 0.008556 | 0.027052 | 0.09806
-0.26 | 0.011655 | 0.036911 | 0.1352
-0.25 | 0.015861 | 0.050395 | 0.18567
-0.24 | 0.021546 | 0.06938 | 0.25367
-0.23 | 0.02934 | 0.09394 | 0.3455
-0.22 | 0.039841 | 0.12779 | 0.4711
-0.21 | 0.05428 | 0.173 | 0.6387
-0.2 | 0.07447 | 0.2341 | 0.8626
-0.19 | 0.10051 | 0.31543 | 1.1651
-0.18 | 0.13536 | 0.42341 | 1.5621
-0.17 | 0.18254 | 0.56872 | 2.0775
-0.16 | 0.24549 | 0.7598 | 2.7303
-0.15 | 0.32855 | 1.0128 | 3.5903
-0.14 | 0.44215 | 1.3413 | 4.685
-0.13 | 0.5846 | 1.7648 | 6.078
-0.12 | 0.7796 | 2.3215 | 7.728
-0.11 | 1.0301 | 3.0131 | 9.796
-0.1 | 1.3615 | 3.9104 | 12.227
-0.09 | 1.788 | 5.0423 | 15.161
-0.08 | 2.3299 | 6.422 | 18.523
-0.07 | 3.0118 | 8.124 | 22.411
-0.06 | 3.8752 | 10.19 | 26.773
-0.05 | 4.9552 | 12.718 | 31.691
-0.04 | 6.192 | 15.621 | 37.224
-0.03 | 7.779 | 19.029 | 43.124
-0.02 | 9.623 | 22.898 | 49.732
-0.01 | 11.839 | 27.331 | 56.784
0 | 14.394 | 32.413 | 64.45
0.01 | 17.28 | 37.904 | 72.49
0.02 | 20.474 | 43.879 | 80.98
0.03 | 24.126 | 50.4 | 89.94
0.04 | 28.048 | 57.44 | 99.23
0.05 | 32.257 | 64.92 | 108.93
0.06 | 36.757 | 72.77 | 118.96
0.07 | 41.45 | 81.21 | 129.38
0.08 | 46.352 | 89.81 | 139.88
0.09 | 51.393 | 98.81 | 150.84
0.1 | 56.502 | 108 | 161.97
0.11 | 61.59 | 117.78 | 173.37
0.12 | 66.82 | 127.75 | 185.07
0.13 | 71.97 | 137.95 | 196.53
0.14 | 77.04 | 148.46 | 208.45
0.15 | 82.02 | 158.89 | 220.44
0.16 | 86.91 | 169.93 | 232.53
0.17 | 91.66 | 180.9 | 244.65
0.18 | 96.19 | 192.06 | 256.83
0.19 | 100.53 | 203.24 | 269.09
0.2 | 104.68 | 214.62 | 281.45
0.21 | 108.65 | 226.19 | 293.99
0.22 | 112.46 | 237.68 | 306.09
0.23 | 116.15 | 249.28 | 318.56
0.24 | 119.48 | 260.71 | 330.9
0.25 | 122.62 | 272.45 | 343.25
0.26 | 125.61 | 284.12 | 355.69
0.27 | 128.36 | 295.63 | 367.69
0.28 | 131.24 | 307.23 | 379.94
0.29 | 133.72 | 318.56 | 391.98
0.3 | 136.07 | 330.09 | 404.16
0.31 | 138.31 | 341.46 | 416.07
0.32 | 140.29 | 352.7 | 427.78
0.33 | 142.28 | 363.87 | 439.6
0.34 | 144.22 | 374.92 | 451.22
0.35 | 145.85 | 385.82 | 462.69
0.36 | 147.41 | 396.51 | 473.77
0.37 | 149.09 | 407.22 | 485.11
0.38 | 150.41 | 417.44 | 496.07
0.39 | 151.8 | 427.73 | 506.89
0.4 | 153.04 | 437.64 | 517.55
0.41 | 154 | 447.46 | 527.75
0.42 | 155.46 | 457.2 | 538.22
0.43 | 156.39 | 466.33 | 548.26
0.44 | 157.3 | 475.48 | 558.11
0.45 | 158.25 | 484.24 | 567.73
0.46 | 159.02 | 492.89 | 576.8
0.47 | 160.02 | 501.19 | 586
0.48 | 160.83 | 509.09 | 594.9
0.49 | 161.48 | 516.77 | 603.8
0.5 | 162.13 | 524.23 | 612.2

## Tranconductance (mS-mm)
VGS (V) | VDS = 0.100 V | VDS = 0.500 V | VDS = 0.900 V
-0.75 | -0.00167 | -0.0051 | -0.01495
-0.74 | -0.0015005 | -0.004675 | -0.013435
-0.73 | -0.001248 | -0.004305 | -0.01331
-0.72 | -0.0011825 | -0.004325 | -0.012075
-0.71 | -0.001172 | -0.0043 | -0.01236
-0.7 | -0.001134 | -0.004765 | -0.01356
-0.69 | -0.001167 | -0.003935 | -0.01178
-0.68 | -0.0011055 | -0.00356 | -0.01225
-0.67 | -0.0009735 | -0.00388 | -0.01018
-0.66 | -0.001014 | -0.003425 | -0.00907
-0.65 | -0.0009345 | -0.00376 | -0.010495
-0.64 | -0.000818 | -0.003075 | -0.010195
-0.63 | -0.0008015 | -0.00272 | -0.00999
-0.62 | -0.00081 | -0.00309 | -0.009565
-0.61 | -0.0007935 | -0.00312 | -0.010015
-0.6 | -0.000749 | -0.00333 | -0.009705
-0.59 | -0.000758 | -0.00254 | -0.00838
-0.58 | -0.000685 | -0.002245 | -0.00878
-0.57 | -0.000643 | -0.002565 | -0.00792
-0.56 | -0.0005885 | -0.00235 | -0.00828
-0.55 | -0.0005125 | -0.002155 | -0.007855
-0.54 | -0.0005665 | -0.00208 | -0.006685
-0.53 | -0.0005215 | -0.002095 | -0.007115
-0.52 | -0.000407 | -0.001985 | -0.005945
-0.51 | -0.0003745 | -0.001665 | -0.005855
-0.5 | -0.000311 | -0.0013275 | -0.005545
-0.49 | -0.0002065 | -0.0012285 | -0.004345
-0.48 | -0.000124 | -0.000961 | -0.003115
-0.47 | 5.5e-06 | -0.0002945 | -0.001035
-0.46 | 0.000196 | 0.0003735 | 0.00029
-0.45 | 0.000467 | 0.000894 | 0.00225
-0.44 | 0.0008105 | 0.002019 | 0.00643
-0.43 | 0.001225 | 0.003297 | 0.010335
-0.42 | 0.0018425 | 0.005376 | 0.01606
-0.41 | 0.0027075 | 0.008392 | 0.026195
-0.4 | 0.0038935 | 0.011965 | 0.038965
-0.39 | 0.005567 | 0.01709 | 0.05542
-0.38 | 0.0077895 | 0.023835 | 0.07896
-0.37 | 0.0107625 | 0.03348 | 0.11647
-0.36 | 0.016184 | 0.04701 | 0.16606
-0.35 | 0.022272 | 0.065955 | 0.23115
-0.34 | 0.028795 | 0.09098 | 0.3238
-0.33 | 0.039675 | 0.12601 | 0.45325
-0.32 | 0.05488 | 0.18236 | 0.6355
-0.31 | 0.076235 | 0.24717 | 0.8889
-0.3 | 0.10471 | 0.3303 | 1.22865
-0.29 | 0.149975 | 0.4593 | 1.7232
-0.28 | 0.204045 | 0.6346 | 2.31655
-0.27 | 0.26915 | 0.8601 | 3.161
-0.26 | 0.36525 | 1.16715 | 4.3805
-0.25 | 0.49455 | 1.62345 | 5.9235
-0.24 | 0.67395 | 2.17725 | 7.9915
-0.23 | 0.91475 | 2.9205 | 10.8715
-0.22 | 1.247 | 3.953 | 14.66
-0.21 | 1.73145 | 5.3155 | 19.575
-0.2 | 2.3115 | 7.1215 | 26.32
-0.19 | 3.0445 | 9.4655 | 34.975
-0.18 | 4.1015 | 12.6645 | 45.62
-0.17 | 5.5065 | 16.8195 | 58.41
-0.16 | 7.3005 | 22.204 | 75.64
-0.15 | 9.833 | 29.075 | 97.735
-0.14 | 12.8025 | 37.6 | 124.385
-0.13 | 16.8725 | 49.01 | 152.15
-0.12 | 22.275 | 62.415 | 185.9
-0.11 | 29.095 | 79.445 | 224.95
-0.1 | 37.895 | 101.46 | 268.25
-0.09 | 48.42 | 125.58 | 314.8
-0.08 | 61.19 | 154.085 | 362.5
-0.07 | 77.265 | 188.4 | 412.5
-0.06 | 97.17 | 229.7 | 464
-0.05 | 115.84 | 271.55 | 522.55
-0.04 | 141.19 | 315.55 | 571.65
-0.03 | 171.55 | 363.85 | 625.4
-0.02 | 203 | 415.1 | 683
-0.01 | 238.55 | 475.75 | 735.9
0 | 272.05 | 528.65 | 785.3
0.01 | 304 | 573.3 | 826.5
0.02 | 342.3 | 624.8 | 872.5
0.03 | 378.7 | 678.05 | 912.5
0.04 | 406.55 | 726 | 949.5
0.05 | 435.45 | 766.5 | 986.5
0.06 | 459.65 | 814.5 | 1022.5
0.07 | 479.75 | 852 | 1046
0.08 | 497.15 | 880 | 1073
0.09 | 507.5 | 909.5 | 1104.5
0.1 | 509.85 | 948.5 | 1126.5
0.11 | 515.9 | 987.5 | 1155
0.12 | 519 | 1008.5 | 1158
0.13 | 511 | 1035.5 | 1169
0.14 | 502.5 | 1047 | 1195.5
0.15 | 493.5 | 1073.5 | 1204
0.16 | 482 | 1100.5 | 1210.5
0.17 | 464 | 1106.5 | 1215
0.18 | 443.5 | 1117 | 1222
0.19 | 424.5 | 1128 | 1231
0.2 | 406 | 1147.5 | 1245
0.21 | 389 | 1153 | 1232
0.22 | 375 | 1154.5 | 1228.5
0.23 | 351 | 1151.5 | 1240.5
0.24 | 323.5 | 1158.5 | 1234.5
0.25 | 306.5 | 1170.5 | 1239.5
0.26 | 287 | 1159 | 1222
0.27 | 281.5 | 1155.5 | 1212.5
0.28 | 268 | 1146.5 | 1214.5
0.29 | 241.5 | 1143 | 1211
0.3 | 229.5 | 1145 | 1204.5
0.31 | 211 | 1130.5 | 1181
0.32 | 198.5 | 1120.5 | 1176.5
0.33 | 196.5 | 1111 | 1172
0.34 | 178.5 | 1097.5 | 1154.5
0.35 | 159.5 | 1079.5 | 1127.5
0.36 | 162 | 1070 | 1121
0.37 | 150 | 1046.5 | 1115
0.38 | 135.5 | 1025.5 | 1089
0.39 | 131.5 | 1010 | 1074
0.4 | 110 | 986.5 | 1043
0.41 | 121 | 978 | 1033.5
0.42 | 119.5 | 943.5 | 1025.5
0.43 | 92 | 914 | 994.5
0.44 | 93 | 895.5 | 973.5
0.45 | 86 | 870.5 | 934.5
0.46 | 88.5 | 847.5 | 913.5
0.47 | 90.5 | 810 | 905
0.48 | 73 | 779 | 890
0.49 | 65 | 757 | 865
0.5 | 65 | 746 | 840