## IDS-VDS Characteristic (mA-mm)
VGS (V) | VDS = 0.100 V | VDS = 0.500 V | VDS = 0.900 V
-0.75 | 0.00033786 | 0.0013751 | 0.0045358
-0.74 | 0.0003214 | 0.0013256 | 0.0043922
-0.73 | 0.00030849 | 0.001274 | 0.0042747
-0.72 | 0.00029395 | 0.001224 | 0.0041531
-0.71 | 0.00028051 | 0.0011819 | 0.0040238
-0.7 | 0.00026651 | 0.001139 | 0.0038978
-0.69 | 0.00025488 | 0.0010994 | 0.0037818
-0.68 | 0.0002426 | 0.0010576 | 0.0036505
-0.67 | 0.00023418 | 0.0010135 | 0.0035497
-0.66 | 0.00022503 | 0.000975 | 0.0034298
-0.65 | 0.00021392 | 0.0009419 | 0.0033028
-0.64 | 0.00020577 | 0.000908 | 0.0032048
-0.63 | 0.00019745 | 0.000879 | 0.0031184
-0.62 | 0.00018756 | 0.0008454 | 0.0030066
-0.61 | 0.00017858 | 0.0008062 | 0.0028992
-0.6 | 0.00017124 | 0.0007803 | 0.0027975
-0.59 | 0.00016259 | 0.0007509 | 0.0027178
-0.58 | 0.00015519 | 0.0007221 | 0.0026446
-0.57 | 0.00014757 | 0.0006916 | 0.0025368
-0.56 | 0.00014033 | 0.0006687 | 0.0024551
-0.55 | 0.0001332 | 0.0006449 | 0.0023928
-0.54 | 0.00012741 | 0.0006209 | 0.0023222
-0.53 | 0.00012169 | 0.0005948 | 0.0022467
-0.52 | 0.00011653 | 0.0005805 | 0.0021753
-0.51 | 0.00011195 | 0.0005607 | 0.0021007
-0.5 | 0.00010851 | 0.0005435 | 0.002037
-0.49 | 0.00010581 | 0.0005282 | 0.002001
-0.48 | 0.00010404 | 0.0005209 | 0.0019706
-0.47 | 0.00010283 | 0.0005156 | 0.0019437
-0.46 | 0.00010238 | 0.0005075 | 0.0019363
-0.45 | 0.00010519 | 0.0005134 | 0.0019488
-0.44 | 0.00011029 | 0.0005276 | 0.0019789
-0.43 | 0.00011978 | 0.0005508 | 0.0020437
-0.42 | 0.00013447 | 0.0005937 | 0.0021839
-0.41 | 0.00015561 | 0.0006604 | 0.0023897
-0.4 | 0.00018764 | 0.000753 | 0.0026987
-0.39 | 0.00023268 | 0.0008911 | 0.003171
-0.38 | 0.00029552 | 0.001089 | 0.003841
-0.37 | 0.00038317 | 0.0013679 | 0.0047824
-0.36 | 0.00050573 | 0.0017565 | 0.006199
-0.35 | 0.0006971 | 0.0022902 | 0.008101
-0.34 | 0.0009423 | 0.0030626 | 0.010869
-0.33 | 0.001271 | 0.00412 | 0.014657
-0.32 | 0.0017262 | 0.0055884 | 0.019999
-0.31 | 0.0023553 | 0.007726 | 0.027394
-0.3 | 0.0032099 | 0.010562 | 0.037862
-0.29 | 0.0044044 | 0.01438 | 0.05224
-0.28 | 0.00617 | 0.019633 | 0.07196
-0.27 | 0.008403 | 0.026934 | 0.09927
-0.26 | 0.011402 | 0.036851 | 0.13564
-0.25 | 0.015602 | 0.050442 | 0.18765
-0.24 | 0.021237 | 0.06917 | 0.25643
-0.23 | 0.028966 | 0.09416 | 0.35004
-0.22 | 0.039265 | 0.12771 | 0.47816
-0.21 | 0.053359 | 0.17356 | 0.6496
-0.2 | 0.07327 | 0.23321 | 0.8762
-0.19 | 0.09917 | 0.31511 | 1.1764
-0.18 | 0.13404 | 0.42441 | 1.5767
-0.17 | 0.18035 | 0.5683 | 2.0979
-0.16 | 0.24187 | 0.761 | 2.7878
-0.15 | 0.3246 | 1.0078 | 3.6421
-0.14 | 0.43275 | 1.3402 | 4.7529
-0.13 | 0.5796 | 1.7616 | 6.172
-0.12 | 0.768 | 2.3219 | 7.852
-0.11 | 1.0179 | 3.0238 | 9.939
-0.1 | 1.3444 | 3.9286 | 12.41
-0.09 | 1.7675 | 5.0612 | 15.383
-0.08 | 2.3077 | 6.467 | 18.807
-0.07 | 2.9826 | 8.176 | 22.638
-0.06 | 3.8419 | 10.264 | 27.128
-0.05 | 4.9084 | 12.795 | 32.099
-0.04 | 6.164 | 15.735 | 37.608
-0.03 | 7.71 | 19.158 | 43.655
-0.02 | 9.604 | 23.123 | 50.14
-0.01 | 11.803 | 27.571 | 57.29
0 | 14.362 | 32.599 | 64.92
0.01 | 17.258 | 38.184 | 73.06
0.02 | 20.452 | 44.188 | 81.54
0.03 | 24.113 | 50.769 | 90.56
0.04 | 28.002 | 57.8 | 99.95
0.05 | 32.275 | 65.26 | 109.52
0.06 | 36.759 | 73.27 | 119.63
0.07 | 41.539 | 81.53 | 130.17
0.08 | 46.442 | 90.26 | 140.78
0.09 | 51.48 | 99.32 | 151.71
0.1 | 56.608 | 108.66 | 162.73
0.11 | 61.67 | 118.37 | 174.15
0.12 | 66.93 | 128.29 | 185.81
0.13 | 72.13 | 138.63 | 197.51
0.14 | 77.23 | 148.99 | 209.21
0.15 | 82.24 | 159.65 | 221.25
0.16 | 87.15 | 170.52 | 233.39
0.17 | 91.77 | 181.51 | 245.48
0.18 | 96.35 | 192.66 | 257.8
0.19 | 100.62 | 203.94 | 269.84
0.2 | 104.78 | 215.29 | 282.29
0.21 | 108.85 | 226.74 | 294.83
0.22 | 112.6 | 238.39 | 307.14
0.23 | 116.2 | 249.9 | 319.54
0.24 | 119.49 | 261.49 | 331.74
0.25 | 122.7 | 273.35 | 344.27
0.26 | 125.71 | 284.66 | 356.48
0.27 | 128.7 | 296.32 | 368.75
0.28 | 131.34 | 307.91 | 380.79
0.29 | 133.8 | 319.28 | 392.92
0.3 | 136.11 | 330.87 | 405.15
0.31 | 138.25 | 342.15 | 416.98
0.32 | 140.56 | 353.41 | 428.81
0.33 | 142.46 | 364.6 | 440.38
0.34 | 144.23 | 375.59 | 452.07
0.35 | 145.91 | 386.43 | 463.54
0.36 | 147.39 | 397.21 | 474.77
0.37 | 149.14 | 407.86 | 486.05
0.38 | 150.54 | 418.26 | 496.9
0.39 | 151.73 | 428.53 | 507.78
0.4 | 152.96 | 438.36 | 518.36
0.41 | 154.2 | 448.25 | 528.87
0.42 | 155.37 | 457.83 | 539.03
0.43 | 156.45 | 467.15 | 549.14
0.44 | 157.27 | 476.21 | 558.95
0.45 | 158.23 | 485.01 | 568.57
0.46 | 159.32 | 493.65 | 578
0.47 | 160.07 | 501.87 | 586.9
0.48 | 160.8 | 509.85 | 595.8
0.49 | 161.5 | 517.51 | 604.5
0.5 | 162.02 | 524.95 | 613.1

## Tranconductance (mS-mm)
VGS (V) | VDS = 0.100 V | VDS = 0.500 V | VDS = 0.900 V
-0.75 | -0.001646 | -0.00495 | -0.01436
-0.74 | -0.0014685 | -0.005055 | -0.013055
-0.73 | -0.0013725 | -0.00508 | -0.011955
-0.72 | -0.001399 | -0.004605 | -0.012545
-0.71 | -0.001372 | -0.00425 | -0.012765
-0.7 | -0.0012815 | -0.004125 | -0.0121
-0.69 | -0.0011955 | -0.00407 | -0.012365
-0.68 | -0.001035 | -0.004295 | -0.011605
-0.67 | -0.0008785 | -0.00413 | -0.011035
-0.66 | -0.001013 | -0.00358 | -0.012345
-0.65 | -0.000963 | -0.00335 | -0.01125
-0.64 | -0.0008235 | -0.003145 | -0.00922
-0.63 | -0.0009105 | -0.00313 | -0.00991
-0.62 | -0.0009435 | -0.00364 | -0.01096
-0.61 | -0.000816 | -0.003255 | -0.010455
-0.6 | -0.0007995 | -0.002765 | -0.00907
-0.59 | -0.0008025 | -0.00291 | -0.007645
-0.58 | -0.000751 | -0.002965 | -0.00905
-0.57 | -0.000743 | -0.00267 | -0.009475
-0.56 | -0.0007185 | -0.002335 | -0.0072
-0.55 | -0.000646 | -0.00239 | -0.006645
-0.54 | -0.0005755 | -0.002505 | -0.007305
-0.53 | -0.000544 | -0.00202 | -0.007345
-0.52 | -0.000487 | -0.001705 | -0.0073
-0.51 | -0.000401 | -0.00185 | -0.006915
-0.5 | -0.000307 | -0.001625 | -0.004985
-0.49 | -0.0002235 | -0.00113 | -0.00332
-0.48 | -0.000149 | -0.00063 | -0.002865
-0.47 | -8.3e-05 | -0.00067 | -0.001715
-0.46 | 0.000118 | -0.00011 | 0.000255
-0.45 | 0.0003955 | 0.001005 | 0.00213
-0.44 | 0.0007295 | 0.00187 | 0.004745
-0.43 | 0.001209 | 0.003305 | 0.01025
-0.42 | 0.0017915 | 0.00548 | 0.0173
-0.41 | 0.0026585 | 0.007965 | 0.02574
-0.4 | 0.0038535 | 0.011535 | 0.039065
-0.39 | 0.005394 | 0.0168 | 0.057115
-0.38 | 0.0075245 | 0.02384 | 0.08057
-0.37 | 0.0105105 | 0.033375 | 0.1179
-0.36 | 0.0156965 | 0.046115 | 0.16593
-0.35 | 0.0218285 | 0.065305 | 0.2335
-0.34 | 0.028695 | 0.09149 | 0.3278
-0.33 | 0.039195 | 0.12629 | 0.4565
-0.32 | 0.054215 | 0.1803 | 0.63685
-0.31 | 0.074185 | 0.24868 | 0.89315
-0.3 | 0.102455 | 0.3327 | 1.2423
-0.29 | 0.148005 | 0.45355 | 1.7049
-0.28 | 0.19993 | 0.6277 | 2.3515
-0.27 | 0.2616 | 0.8609 | 3.184
-0.26 | 0.35995 | 1.1754 | 4.419
-0.25 | 0.49175 | 1.61595 | 6.0395
-0.24 | 0.6682 | 2.1859 | 8.1195
-0.23 | 0.9014 | 2.927 | 11.0865
-0.22 | 1.21965 | 3.97 | 14.978
-0.21 | 1.70025 | 5.275 | 19.902
-0.2 | 2.29055 | 7.0775 | 26.34
-0.19 | 3.0385 | 9.56 | 35.025
-0.18 | 4.059 | 12.6595 | 46.075
-0.17 | 5.3915 | 16.8295 | 60.555
-0.16 | 7.2125 | 21.975 | 77.21
-0.15 | 9.544 | 28.96 | 98.255
-0.14 | 12.75 | 37.69 | 126.495
-0.13 | 16.7625 | 49.085 | 154.955
-0.12 | 21.915 | 63.11 | 188.35
-0.11 | 28.82 | 80.335 | 227.9
-0.1 | 37.48 | 101.87 | 272.2
-0.09 | 48.165 | 126.92 | 319.85
-0.08 | 60.755 | 155.74 | 362.75
-0.07 | 76.71 | 189.85 | 416.05
-0.06 | 96.29 | 230.95 | 473.05
-0.05 | 116.105 | 273.55 | 524
-0.04 | 140.08 | 318.15 | 577.8
-0.03 | 172 | 369.4 | 626.6
-0.02 | 204.65 | 420.65 | 681.75
-0.01 | 237.9 | 473.8 | 739
0 | 272.75 | 530.65 | 788.5
0.01 | 304.5 | 579.45 | 831
0.02 | 342.75 | 629.25 | 875
0.03 | 377.5 | 680.6 | 920.5
0.04 | 408.1 | 724.55 | 948
0.05 | 437.85 | 773.5 | 984
0.06 | 463.2 | 813.5 | 1032.5
0.07 | 484.15 | 849.5 | 1057.5
0.08 | 497.05 | 889.5 | 1077
0.09 | 508.3 | 920 | 1097.5
0.1 | 509.5 | 952.5 | 1122
0.11 | 516.1 | 981.5 | 1154
0.12 | 523 | 1013 | 1168
0.13 | 515 | 1035 | 1170
0.14 | 505.5 | 1051 | 1187
0.15 | 496 | 1076.5 | 1209
0.16 | 476.5 | 1093 | 1211.5
0.17 | 460 | 1107 | 1220.5
0.18 | 442.5 | 1121.5 | 1218
0.19 | 421.5 | 1131.5 | 1224.5
0.2 | 411.5 | 1140 | 1249.5
0.21 | 391 | 1155 | 1242.5
0.22 | 367.5 | 1158 | 1235.5
0.23 | 344.5 | 1155 | 1230
0.24 | 325 | 1172.5 | 1236.5
0.25 | 311 | 1158.5 | 1237
0.26 | 300 | 1148.5 | 1224
0.27 | 281.5 | 1162.5 | 1215.5
0.28 | 255 | 1148 | 1208.5
0.29 | 238.5 | 1148 | 1218
0.3 | 222.5 | 1143.5 | 1203
0.31 | 222.5 | 1127 | 1183
0.32 | 210.5 | 1122.5 | 1170
0.33 | 183.5 | 1109 | 1163
0.34 | 172.5 | 1091.5 | 1158
0.35 | 158 | 1081 | 1135
0.36 | 161.5 | 1071.5 | 1125.5
0.37 | 157.5 | 1052.5 | 1106.5
0.38 | 129.5 | 1033.5 | 1086.5
0.39 | 121 | 1005 | 1073
0.4 | 123.5 | 986 | 1054.5
0.41 | 120.5 | 973.5 | 1033.5
0.42 | 112.5 | 945 | 1013.5
0.43 | 95 | 919 | 996
0.44 | 89 | 893 | 971.5
0.45 | 102.5 | 872 | 952.5
0.46 | 92 | 843 | 916.5
0.47 | 74 | 810 | 890
0.48 | 71.5 | 782 | 880
0.49 | 61 | 755 | 865
0.5 | 52 | 744 | 860