## IDS-VDS Characteristic (mA-mm)
VGS (V) | VDS = 0.100 V | VDS = 0.500 V | VDS = 0.900 V
-0.75 | 0.0003325 | 0.0013705 | 0.004515
-0.74 | 0.00031772 | 0.0013155 | 0.0043971
-0.73 | 0.00030359 | 0.00127 | 0.0042644
-0.72 | 0.00028962 | 0.0012188 | 0.0041278
-0.71 | 0.00027965 | 0.0011719 | 0.0040184
-0.7 | 0.0002655 | 0.0011288 | 0.0038787
-0.69 | 0.00025151 | 0.0010877 | 0.0037546
-0.68 | 0.00024159 | 0.0010522 | 0.0036173
-0.67 | 0.00023169 | 0.0010097 | 0.0035135
-0.66 | 0.00021951 | 0.0009725 | 0.0033904
-0.65 | 0.00020997 | 0.0009329 | 0.0032884
-0.64 | 0.00020024 | 0.0008996 | 0.0031588
-0.63 | 0.00019219 | 0.0008698 | 0.003078
-0.62 | 0.00018394 | 0.0008364 | 0.0029941
-0.61 | 0.00017403 | 0.0008035 | 0.0028785
-0.6 | 0.00016512 | 0.0007749 | 0.0027818
-0.59 | 0.00015785 | 0.000748 | 0.0027092
-0.58 | 0.0001515 | 0.0007232 | 0.0026249
-0.57 | 0.00014509 | 0.0006956 | 0.0025351
-0.56 | 0.00013854 | 0.0006732 | 0.002457
-0.55 | 0.00013257 | 0.0006422 | 0.0023778
-0.54 | 0.00012728 | 0.0006133 | 0.0023028
-0.53 | 0.00012128 | 0.0005931 | 0.0022402
-0.52 | 0.00011604 | 0.0005756 | 0.0021796
-0.51 | 0.00011223 | 0.0005583 | 0.0021005
-0.5 | 0.00010752 | 0.0005449 | 0.0020421
-0.49 | 0.00010401 | 0.0005324 | 0.0019992
-0.48 | 0.00010215 | 0.0005215 | 0.001941
-0.47 | 0.00010149 | 0.0005089 | 0.0019297
-0.46 | 0.00010174 | 0.0005072 | 0.001897
-0.45 | 0.00010451 | 0.0005128 | 0.00192
-0.44 | 0.00011046 | 0.0005213 | 0.001958
-0.43 | 0.00011922 | 0.00055 | 0.0020256
-0.42 | 0.00013425 | 0.0005913 | 0.0021528
-0.41 | 0.00015641 | 0.0006546 | 0.0023598
-0.4 | 0.00018725 | 0.00075 | 0.0026654
-0.39 | 0.00023264 | 0.0008888 | 0.0031183
-0.38 | 0.00029533 | 0.0010813 | 0.0037564
-0.37 | 0.00038394 | 0.0013568 | 0.0047106
-0.36 | 0.00050736 | 0.0017406 | 0.006129
-0.35 | 0.0007017 | 0.0022761 | 0.007998
-0.34 | 0.0009438 | 0.0030412 | 0.010714
-0.33 | 0.0012699 | 0.0040874 | 0.014407
-0.32 | 0.0017227 | 0.0055355 | 0.019801
-0.31 | 0.0023497 | 0.007683 | 0.02715
-0.3 | 0.003211 | 0.01045 | 0.037504
-0.29 | 0.0044087 | 0.014208 | 0.051994
-0.28 | 0.00618 | 0.019397 | 0.07133
-0.27 | 0.008441 | 0.02669 | 0.09895
-0.26 | 0.011457 | 0.03665 | 0.1352
-0.25 | 0.015605 | 0.050097 | 0.18651
-0.24 | 0.021238 | 0.0688 | 0.25452
-0.23 | 0.029022 | 0.09358 | 0.34779
-0.22 | 0.039308 | 0.1267 | 0.47516
-0.21 | 0.053323 | 0.17222 | 0.6437
-0.2 | 0.0732 | 0.23131 | 0.8649
-0.19 | 0.09855 | 0.31258 | 1.1707
-0.18 | 0.13376 | 0.4227 | 1.5649
-0.17 | 0.17984 | 0.56483 | 2.0823
-0.16 | 0.24178 | 0.7536 | 2.7592
-0.15 | 0.32383 | 1.0042 | 3.5912
-0.14 | 0.43214 | 1.3342 | 4.7161
-0.13 | 0.5777 | 1.7491 | 6.084
-0.12 | 0.766 | 2.3039 | 7.796
-0.11 | 1.0188 | 2.9972 | 9.831
-0.1 | 1.3404 | 3.8945 | 12.278
-0.09 | 1.7637 | 5.0316 | 15.237
-0.08 | 2.2982 | 6.374 | 18.622
-0.07 | 2.9768 | 8.113 | 22.466
-0.06 | 3.832 | 10.168 | 26.952
-0.05 | 4.8951 | 12.666 | 31.915
-0.04 | 6.136 | 15.613 | 37.436
-0.03 | 7.681 | 19.009 | 43.409
-0.02 | 9.56 | 22.883 | 49.942
-0.01 | 11.753 | 27.38 | 57.1
0 | 14.291 | 32.471 | 64.78
0.01 | 17.18 | 37.894 | 72.76
0.02 | 20.402 | 43.941 | 81.27
0.03 | 24.012 | 50.562 | 90.4
0.04 | 27.94 | 57.48 | 99.69
0.05 | 32.178 | 65.02 | 109.33
0.06 | 36.624 | 73.01 | 119.48
0.07 | 41.418 | 81.31 | 129.92
0.08 | 46.342 | 90.01 | 140.59
0.09 | 51.36 | 99.07 | 151.56
0.1 | 56.543 | 108.39 | 162.59
0.11 | 61.59 | 118.17 | 174.05
0.12 | 66.86 | 128.13 | 185.79
0.13 | 72.05 | 138.35 | 197.43
0.14 | 77.23 | 148.87 | 209.4
0.15 | 82.22 | 159.52 | 221.2
0.16 | 87.1 | 170.32 | 233.52
0.17 | 91.77 | 181.4 | 245.64
0.18 | 96.33 | 192.64 | 257.9
0.19 | 100.66 | 203.91 | 270.13
0.2 | 104.93 | 215.33 | 282.45
0.21 | 108.93 | 226.74 | 294.97
0.22 | 112.72 | 238.41 | 307.4
0.23 | 116.28 | 249.94 | 319.79
0.24 | 119.63 | 261.59 | 332.1
0.25 | 122.86 | 273.43 | 344.67
0.26 | 125.95 | 284.89 | 356.85
0.27 | 128.94 | 296.56 | 369.11
0.28 | 131.49 | 308.1 | 381.44
0.29 | 133.99 | 319.56 | 393.33
0.3 | 136.33 | 331.14 | 405.61
0.31 | 138.41 | 342.52 | 417.48
0.32 | 140.78 | 353.79 | 429.28
0.33 | 142.62 | 365 | 441.08
0.34 | 144.39 | 376.01 | 452.64
0.35 | 146.11 | 386.81 | 464.11
0.36 | 147.73 | 397.65 | 475.52
0.37 | 149.37 | 408.34 | 486.72
0.38 | 150.79 | 418.74 | 497.56
0.39 | 152 | 429.03 | 508.48
0.4 | 153.21 | 438.96 | 519.05
0.41 | 154.7 | 448.77 | 529.59
0.42 | 155.72 | 458.42 | 539.98
0.43 | 156.67 | 467.75 | 549.92
0.44 | 157.61 | 476.81 | 559.8
0.45 | 158.37 | 485.69 | 569.41
0.46 | 159.69 | 494.33 | 578.6
0.47 | 160.34 | 502.59 | 588
0.48 | 161.05 | 510.55 | 596.8
0.49 | 161.79 | 518.23 | 605.5
0.5 | 162.59 | 525.71 | 613.8

## Tranconductance (mS-mm)
VGS (V) | VDS = 0.100 V | VDS = 0.500 V | VDS = 0.900 V
-0.75 | -0.001478 | -0.0055 | -0.01179
-0.74 | -0.0014455 | -0.005025 | -0.01253
-0.73 | -0.001405 | -0.004835 | -0.013465
-0.72 | -0.001197 | -0.004905 | -0.0123
-0.71 | -0.001206 | -0.0045 | -0.012455
-0.7 | -0.001407 | -0.00421 | -0.01319
-0.69 | -0.0011955 | -0.00383 | -0.01307
-0.68 | -0.000991 | -0.0039 | -0.012055
-0.67 | -0.001104 | -0.003985 | -0.011345
-0.66 | -0.001086 | -0.00384 | -0.011255
-0.65 | -0.0009635 | -0.003645 | -0.01158
-0.64 | -0.000889 | -0.003155 | -0.01052
-0.63 | -0.000815 | -0.00316 | -0.008235
-0.62 | -0.000908 | -0.003315 | -0.009975
-0.61 | -0.000941 | -0.003075 | -0.010615
-0.6 | -0.000809 | -0.002775 | -0.008465
-0.59 | -0.000681 | -0.002585 | -0.007845
-0.58 | -0.000638 | -0.00262 | -0.008705
-0.57 | -0.000648 | -0.0025 | -0.008395
-0.56 | -0.000626 | -0.00267 | -0.007865
-0.55 | -0.000563 | -0.002995 | -0.00771
-0.54 | -0.0005645 | -0.002455 | -0.00688
-0.53 | -0.000562 | -0.001885 | -0.00616
-0.52 | -0.0004525 | -0.00174 | -0.006985
-0.51 | -0.000426 | -0.001535 | -0.006875
-0.5 | -0.000411 | -0.001295 | -0.005065
-0.49 | -0.0002685 | -0.00117 | -0.005055
-0.48 | -0.000126 | -0.001175 | -0.003475
-0.47 | -2.05e-05 | -0.000715 | -0.0022
-0.46 | 0.000151 | 0.000195 | -0.000485
-0.45 | 0.000436 | 0.000705 | 0.00305
-0.44 | 0.0007355 | 0.00186 | 0.00528
-0.43 | 0.0011895 | 0.0035 | 0.00974
-0.42 | 0.0018595 | 0.00523 | 0.01671
-0.41 | 0.00265 | 0.007935 | 0.02563
-0.4 | 0.0038115 | 0.01171 | 0.037925
-0.39 | 0.005404 | 0.016565 | 0.05455
-0.38 | 0.007565 | 0.0234 | 0.079615
-0.37 | 0.0106015 | 0.032965 | 0.11863
-0.36 | 0.015888 | 0.045965 | 0.16437
-0.35 | 0.021822 | 0.06503 | 0.22925
-0.34 | 0.02841 | 0.090565 | 0.32045
-0.33 | 0.038945 | 0.124715 | 0.45435
-0.32 | 0.05399 | 0.17978 | 0.63715
-0.31 | 0.074415 | 0.245725 | 0.88515
-0.3 | 0.10295 | 0.32625 | 1.2422
-0.29 | 0.14845 | 0.44735 | 1.6913
-0.28 | 0.201615 | 0.6241 | 2.3478
-0.27 | 0.26385 | 0.86265 | 3.1935
-0.26 | 0.3582 | 1.17035 | 4.378
-0.25 | 0.48905 | 1.6075 | 5.966
-0.24 | 0.67085 | 2.17415 | 8.064
-0.23 | 0.9035 | 2.895 | 11.032
-0.22 | 1.21505 | 3.932 | 14.7955
-0.21 | 1.6946 | 5.2305 | 19.487
-0.2 | 2.26135 | 7.018 | 26.35
-0.19 | 3.028 | 9.5695 | 35
-0.18 | 4.0645 | 12.6125 | 45.58
-0.17 | 5.401 | 16.545 | 59.715
-0.16 | 7.1995 | 21.9685 | 75.445
-0.15 | 9.518 | 29.03 | 97.845
-0.14 | 12.6935 | 37.245 | 124.64
-0.13 | 16.693 | 48.485 | 153.995
-0.12 | 22.055 | 62.405 | 187.35
-0.11 | 28.72 | 79.53 | 224.1
-0.1 | 37.245 | 101.72 | 270.3
-0.09 | 47.89 | 123.975 | 317.2
-0.08 | 60.655 | 154.07 | 361.45
-0.07 | 76.69 | 189.7 | 416.5
-0.06 | 95.915 | 227.65 | 472.45
-0.05 | 115.2 | 272.25 | 524.2
-0.04 | 139.295 | 317.15 | 574.7
-0.03 | 171.2 | 363.5 | 625.3
-0.02 | 203.6 | 418.55 | 684.55
-0.01 | 236.55 | 479.4 | 741.9
0 | 271.35 | 525.7 | 783
0.01 | 305.55 | 573.5 | 824.5
0.02 | 341.6 | 633.4 | 882
0.03 | 376.9 | 676.95 | 921
0.04 | 408.3 | 722.9 | 946.5
0.05 | 434.2 | 776.5 | 989.5
0.06 | 462 | 814.5 | 1029.5
0.07 | 485.9 | 850 | 1055.5
0.08 | 497.1 | 888 | 1082
0.09 | 510.05 | 919 | 1100
0.1 | 511.5 | 955 | 1124.5
0.11 | 515.85 | 987 | 1160
0.12 | 523 | 1009 | 1169
0.13 | 518.5 | 1037 | 1180.5
0.14 | 508.5 | 1058.5 | 1188.5
0.15 | 493.5 | 1072.5 | 1206
0.16 | 477.5 | 1094 | 1222
0.17 | 461.5 | 1116 | 1219
0.18 | 444.5 | 1125.5 | 1224.5
0.19 | 430 | 1134.5 | 1227.5
0.2 | 413.5 | 1141.5 | 1242
0.21 | 389.5 | 1154 | 1247.5
0.22 | 367.5 | 1160 | 1241
0.23 | 345.5 | 1159 | 1235
0.24 | 329 | 1174.5 | 1244
0.25 | 316 | 1165 | 1237.5
0.26 | 304 | 1156.5 | 1222
0.27 | 277 | 1160.5 | 1229.5
0.28 | 252.5 | 1150 | 1211
0.29 | 242 | 1152 | 1208.5
0.3 | 221 | 1148 | 1207.5
0.31 | 222.5 | 1132.5 | 1183.5
0.32 | 210.5 | 1124 | 1180
0.33 | 180.5 | 1111 | 1168
0.34 | 174.5 | 1090.5 | 1151.5
0.35 | 167 | 1082 | 1144
0.36 | 163 | 1076.5 | 1130.5
0.37 | 153 | 1054.5 | 1102
0.38 | 131.5 | 1034.5 | 1088
0.39 | 121 | 1011 | 1074.5
0.4 | 135 | 987 | 1055.5
0.41 | 125.5 | 973 | 1046.5
0.42 | 98.5 | 949 | 1016.5
0.43 | 94.5 | 919.5 | 991
0.44 | 85 | 897 | 974.5
0.45 | 104 | 876 | 940
0.46 | 98.5 | 845 | 929.5
0.47 | 68 | 811 | 910
0.48 | 72.5 | 782 | 875
0.49 | 77 | 758 | 850
0.5 | 80 | 748 | 830