## IDS-VDS Characteristic (mA-mm)
VGS (V) | VDS = 0.100 V | VDS = 0.500 V | VDS = 0.900 V
-0.75 | 0.00029074 | 0.001157 | 0.0038362
-0.74 | 0.00027765 | 0.0011189 | 0.0036968
-0.73 | 0.00026477 | 0.001076 | 0.0035917
-0.72 | 0.00025219 | 0.0010442 | 0.003469
-0.71 | 0.00024213 | 0.0010013 | 0.0033621
-0.7 | 0.00022972 | 0.0009667 | 0.0032729
-0.69 | 0.0002195 | 0.0009359 | 0.0031814
-0.68 | 0.00021093 | 0.000888 | 0.0030714
-0.67 | 0.00020226 | 0.0008653 | 0.0029696
-0.66 | 0.00019323 | 0.0008371 | 0.0028681
-0.65 | 0.00018486 | 0.000803 | 0.0027698
-0.64 | 0.00017516 | 0.0007743 | 0.0026858
-0.63 | 0.00016837 | 0.0007474 | 0.0025818
-0.62 | 0.00016023 | 0.0007224 | 0.0025125
-0.61 | 0.00015399 | 0.0006928 | 0.0024284
-0.6 | 0.00014636 | 0.000669 | 0.0023549
-0.59 | 0.00013922 | 0.0006437 | 0.0022707
-0.58 | 0.00013315 | 0.0006186 | 0.002213
-0.57 | 0.00012657 | 0.0005978 | 0.0021445
-0.56 | 0.00012091 | 0.0005718 | 0.0020796
-0.55 | 0.00011583 | 0.0005544 | 0.002
-0.54 | 0.00011083 | 0.0005311 | 0.0019383
-0.53 | 0.00010609 | 0.0005136 | 0.0018778
-0.52 | 0.00010148 | 0.00049756 | 0.0018269
-0.51 | 9.859e-05 | 0.00048338 | 0.0017753
-0.5 | 9.543e-05 | 0.00046691 | 0.0017398
-0.49 | 9.215e-05 | 0.000454 | 0.001704
-0.48 | 9.137e-05 | 0.00044729 | 0.0016725
-0.47 | 9.141e-05 | 0.00044339 | 0.0016591
-0.46 | 9.247e-05 | 0.00044275 | 0.0016603
-0.45 | 9.622e-05 | 0.00045422 | 0.0016879
-0.44 | 0.00010392 | 0.00047313 | 0.0017417
-0.43 | 0.00011407 | 0.00050284 | 0.001852
-0.42 | 0.00013128 | 0.00055351 | 0.001989
-0.41 | 0.0001561 | 0.0006295 | 0.0022243
-0.4 | 0.00019126 | 0.000734 | 0.0025794
-0.39 | 0.00024024 | 0.0008884 | 0.0030917
-0.38 | 0.00031 | 0.0011066 | 0.0038
-0.37 | 0.000405 | 0.0014042 | 0.0048402
-0.36 | 0.00054002 | 0.0018295 | 0.006364
-0.35 | 0.0007489 | 0.0024223 | 0.008415
-0.34 | 0.0010118 | 0.0032437 | 0.011348
-0.33 | 0.001371 | 0.0043808 | 0.015439
-0.32 | 0.0018657 | 0.006052 | 0.021253
-0.31 | 0.0025323 | 0.008223 | 0.029041
-0.3 | 0.0034694 | 0.011221 | 0.04032
-0.29 | 0.0047371 | 0.015329 | 0.055703
-0.28 | 0.006631 | 0.020957 | 0.07653
-0.27 | 0.009017 | 0.028702 | 0.10568
-0.26 | 0.012308 | 0.039402 | 0.14542
-0.25 | 0.016713 | 0.053798 | 0.19871
-0.24 | 0.022799 | 0.07369 | 0.27265
-0.23 | 0.030976 | 0.09945 | 0.36875
-0.22 | 0.042039 | 0.13506 | 0.50317
-0.21 | 0.056885 | 0.18302 | 0.6797
-0.2 | 0.07792 | 0.24758 | 0.9228
-0.19 | 0.1055 | 0.33311 | 1.2327
-0.18 | 0.14216 | 0.44701 | 1.6569
-0.17 | 0.1907 | 0.5985 | 2.1915
-0.16 | 0.2562 | 0.7972 | 2.8878
-0.15 | 0.34191 | 1.0567 | 3.7817
-0.14 | 0.45834 | 1.4012 | 4.9126
-0.13 | 0.6051 | 1.8427 | 6.327
-0.12 | 0.8065 | 2.4037 | 8.08
-0.11 | 1.067 | 3.1364 | 10.204
-0.1 | 1.4056 | 4.0614 | 12.763
-0.09 | 1.8494 | 5.2239 | 15.736
-0.08 | 2.4017 | 6.652 | 19.213
-0.07 | 3.1068 | 8.384 | 23.167
-0.06 | 3.9869 | 10.549 | 27.669
-0.05 | 5.0846 | 13.089 | 32.718
-0.04 | 6.355 | 16.108 | 38.153
-0.03 | 7.972 | 19.564 | 44.303
-0.02 | 9.887 | 23.486 | 50.98
-0.01 | 12.107 | 28.056 | 58.25
0 | 14.71 | 33.153 | 65.94
0.01 | 17.651 | 38.734 | 74.09
0.02 | 20.913 | 44.683 | 82.44
0.03 | 24.581 | 51.408 | 91.59
0.04 | 28.558 | 58.44 | 101.04
0.05 | 32.775 | 65.92 | 110.66
0.06 | 37.328 | 73.86 | 120.88
0.07 | 42.109 | 82.28 | 131.26
0.08 | 47.002 | 91.06 | 141.94
0.09 | 52.068 | 99.91 | 152.9
0.1 | 57.12 | 109.49 | 164.09
0.11 | 62.32 | 119.15 | 175.36
0.12 | 67.54 | 129.17 | 187.05
0.13 | 72.72 | 139.52 | 198.87
0.14 | 77.8 | 149.78 | 210.65
0.15 | 82.76 | 160.55 | 222.58
0.16 | 87.57 | 171.56 | 234.61
0.17 | 92.24 | 182.54 | 246.91
0.18 | 96.67 | 193.57 | 259.09
0.19 | 101.05 | 204.91 | 271.36
0.2 | 105.19 | 216.24 | 283.76
0.21 | 109.18 | 227.85 | 296.06
0.22 | 113.01 | 239.47 | 308.57
0.23 | 116.41 | 250.75 | 320.82
0.24 | 119.71 | 262.51 | 333.21
0.25 | 122.94 | 274.25 | 345.57
0.26 | 125.91 | 285.78 | 357.81
0.27 | 128.88 | 297.43 | 369.99
0.28 | 131.35 | 308.88 | 382.21
0.29 | 133.72 | 320.3 | 394.28
0.3 | 136.07 | 331.86 | 406.22
0.31 | 138.36 | 343.14 | 418.28
0.32 | 140.47 | 354.39 | 430.07
0.33 | 142.4 | 365.51 | 441.68
0.34 | 144.15 | 376.58 | 453.37
0.35 | 145.77 | 387.36 | 464.56
0.36 | 147.61 | 398.07 | 476.01
0.37 | 149.1 | 408.56 | 487.19
0.38 | 150.41 | 419 | 498.05
0.39 | 151.63 | 429.15 | 508.81
0.4 | 152.68 | 439.11 | 519.37
0.41 | 154.2 | 448.94 | 529.82
0.42 | 155.17 | 458.4 | 540.05
0.43 | 156.13 | 467.71 | 550.1
0.44 | 157.09 | 476.71 | 559.72
0.45 | 158.03 | 485.46 | 569.45
0.46 | 158.99 | 494.06 | 578.6
0.47 | 159.79 | 502.23 | 587.8
0.48 | 160.45 | 510.14 | 596.8
0.49 | 161.18 | 517.75 | 605
0.5 | 162.26 | 525.16 | 613.8

## Tranconductance (mS-mm)
VGS (V) | VDS = 0.100 V | VDS = 0.500 V | VDS = 0.900 V
-0.75 | -0.001309 | -0.00381 | -0.01394
-0.74 | -0.0012985 | -0.00405 | -0.012225
-0.73 | -0.001273 | -0.003735 | -0.01139
-0.72 | -0.001132 | -0.003735 | -0.01148
-0.71 | -0.0011235 | -0.003875 | -0.009805
-0.7 | -0.0011315 | -0.00327 | -0.009035
-0.69 | -0.0009395 | -0.003935 | -0.010075
-0.68 | -0.000862 | -0.00353 | -0.01059
-0.67 | -0.000885 | -0.002545 | -0.010165
-0.66 | -0.00087 | -0.003115 | -0.00999
-0.65 | -0.0009035 | -0.00314 | -0.009115
-0.64 | -0.0008245 | -0.00278 | -0.0094
-0.63 | -0.0007465 | -0.002595 | -0.008665
-0.62 | -0.000719 | -0.00273 | -0.00767
-0.61 | -0.0006935 | -0.00267 | -0.00788
-0.6 | -0.0007385 | -0.002455 | -0.007885
-0.59 | -0.0006605 | -0.00252 | -0.007095
-0.58 | -0.0006325 | -0.002295 | -0.00631
-0.57 | -0.000612 | -0.00234 | -0.00667
-0.56 | -0.000537 | -0.00217 | -0.007225
-0.55 | -0.000504 | -0.002035 | -0.007065
-0.54 | -0.000487 | -0.00204 | -0.00611
-0.53 | -0.0004675 | -0.001677 | -0.00557
-0.52 | -0.000375 | -0.001511 | -0.005125
-0.51 | -0.0003025 | -0.0015325 | -0.004355
-0.5 | -0.000322 | -0.001469 | -0.003565
-0.49 | -0.000203 | -0.000981 | -0.003365
-0.48 | -3.7e-05 | -0.0005305 | -0.002245
-0.47 | 5.5e-05 | -0.000227 | -0.00061
-0.46 | 0.0002405 | 0.0005415 | 0.00144
-0.45 | 0.0005725 | 0.001519 | 0.00407
-0.44 | 0.0008925 | 0.002431 | 0.008205
-0.43 | 0.001368 | 0.004019 | 0.012365
-0.42 | 0.0021015 | 0.006333 | 0.018615
-0.41 | 0.002999 | 0.0090245 | 0.02952
-0.4 | 0.004207 | 0.012945 | 0.04337
-0.39 | 0.005937 | 0.01863 | 0.06103
-0.38 | 0.008238 | 0.02579 | 0.087425
-0.37 | 0.011501 | 0.036145 | 0.1282
-0.36 | 0.017195 | 0.050905 | 0.17874
-0.35 | 0.023589 | 0.07071 | 0.2492
-0.34 | 0.031105 | 0.097925 | 0.3512
-0.33 | 0.042695 | 0.140415 | 0.49525
-0.32 | 0.058065 | 0.19211 | 0.6801
-0.31 | 0.080185 | 0.25845 | 0.95335
-0.3 | 0.11024 | 0.3553 | 1.3331
-0.29 | 0.15808 | 0.4868 | 1.8105
-0.28 | 0.213995 | 0.66865 | 2.49885
-0.27 | 0.28385 | 0.92225 | 3.4445
-0.26 | 0.3848 | 1.2548 | 4.6515
-0.25 | 0.52455 | 1.7144 | 6.3615
-0.24 | 0.71315 | 2.2826 | 8.502
-0.23 | 0.962 | 3.0685 | 11.526
-0.22 | 1.29545 | 4.1785 | 15.5475
-0.21 | 1.79405 | 5.626 | 20.9815
-0.2 | 2.43075 | 7.5045 | 27.65
-0.19 | 3.212 | 9.9715 | 36.705
-0.18 | 4.26 | 13.2695 | 47.94
-0.17 | 5.702 | 17.5095 | 61.545
-0.16 | 7.5605 | 22.91 | 79.51
-0.15 | 10.107 | 30.2 | 101.24
-0.14 | 13.1595 | 39.3 | 127.265
-0.13 | 17.408 | 50.125 | 158.37
-0.12 | 23.095 | 64.685 | 193.85
-0.11 | 29.955 | 82.885 | 234.15
-0.1 | 39.12 | 104.375 | 276.6
-0.09 | 49.805 | 129.53 | 322.5
-0.08 | 62.87 | 158.005 | 371.55
-0.07 | 79.26 | 194.85 | 422.8
-0.06 | 98.89 | 235.25 | 477.55
-0.05 | 118.405 | 277.95 | 524.2
-0.04 | 144.37 | 323.75 | 579.25
-0.03 | 176.6 | 368.9 | 641.35
-0.02 | 206.75 | 424.6 | 697.35
-0.01 | 241.15 | 483.35 | 748
0 | 277.2 | 533.9 | 792
0.01 | 310.15 | 576.5 | 825
0.02 | 346.5 | 633.7 | 875
0.03 | 382.25 | 687.85 | 930
0.04 | 409.7 | 725.6 | 953.5
0.05 | 438.5 | 771 | 992
0.06 | 466.7 | 818 | 1030
0.07 | 483.7 | 860 | 1053
0.08 | 497.95 | 881.5 | 1082
0.09 | 505.9 | 921.5 | 1107.5
0.1 | 512.6 | 962 | 1123
0.11 | 521 | 984 | 1148
0.12 | 520 | 1018.5 | 1175.5
0.13 | 513 | 1030.5 | 1180
0.14 | 502 | 1051.5 | 1185.5
0.15 | 488.5 | 1089 | 1198
0.16 | 474 | 1099.5 | 1216.5
0.17 | 455 | 1100.5 | 1224
0.18 | 440.5 | 1118.5 | 1222.5
0.19 | 426 | 1133.5 | 1233.5
0.2 | 406.5 | 1147 | 1235
0.21 | 391 | 1161.5 | 1240.5
0.22 | 361.5 | 1145 | 1238
0.23 | 335 | 1152 | 1232
0.24 | 326.5 | 1175 | 1237.5
0.25 | 310 | 1163.5 | 1230
0.26 | 297 | 1159 | 1221
0.27 | 272 | 1155 | 1220
0.28 | 242 | 1143.5 | 1214.5
0.29 | 236 | 1149 | 1200.5
0.3 | 232 | 1142 | 1200
0.31 | 220 | 1126.5 | 1192.5
0.32 | 202 | 1118.5 | 1170
0.33 | 184 | 1109.5 | 1165
0.34 | 168.5 | 1092.5 | 1144
0.35 | 173 | 1074.5 | 1132
0.36 | 166.5 | 1060 | 1131.5
0.37 | 140 | 1046.5 | 1102
0.38 | 126.5 | 1029.5 | 1081
0.39 | 113.5 | 1005.5 | 1066
0.4 | 128.5 | 989.5 | 1050.5
0.41 | 124.5 | 964.5 | 1034
0.42 | 96.5 | 938.5 | 1014
0.43 | 96 | 915.5 | 983.5
0.44 | 95 | 887.5 | 967.5
0.45 | 95 | 867.5 | 944
0.46 | 88 | 838.5 | 917.5
0.47 | 73 | 804 | 910
0.48 | 69.5 | 776 | 860
0.49 | 90.5 | 751 | 850
0.5 | 108 | 741 | 880