## IDS-VDS Characteristic (mA-mm)
VGS (V) | VDS = 0.100 V | VDS = 0.500 V | VDS = 0.900 V
-0.75 | 0.00030674 | 0.0011983 | 0.0038684
-0.74 | 0.00029076 | 0.0011523 | 0.003754
-0.73 | 0.00028061 | 0.0011091 | 0.0036294
-0.72 | 0.00027035 | 0.0010751 | 0.0035206
-0.71 | 0.00025582 | 0.0010399 | 0.003416
-0.7 | 0.00024432 | 0.0009953 | 0.003329
-0.69 | 0.00023303 | 0.0009596 | 0.0032144
-0.68 | 0.00022503 | 0.0009242 | 0.0031344
-0.67 | 0.00021593 | 0.0008916 | 0.0030526
-0.66 | 0.00020675 | 0.0008618 | 0.0029354
-0.65 | 0.00019841 | 0.0008318 | 0.0028443
-0.64 | 0.00018879 | 0.0008043 | 0.0027601
-0.63 | 0.00017913 | 0.0007788 | 0.0026654
-0.62 | 0.00017004 | 0.0007479 | 0.0025867
-0.61 | 0.00016342 | 0.000721 | 0.0024957
-0.6 | 0.00015578 | 0.0006949 | 0.0024195
-0.59 | 0.00014709 | 0.0006688 | 0.0023406
-0.58 | 0.00014156 | 0.0006429 | 0.0022778
-0.57 | 0.00013637 | 0.0006222 | 0.0021917
-0.56 | 0.00012876 | 0.0006004 | 0.0021211
-0.55 | 0.0001236 | 0.0005772 | 0.002068
-0.54 | 0.00011746 | 0.000561 | 0.0019995
-0.53 | 0.00011405 | 0.0005407 | 0.001934
-0.52 | 0.00010917 | 0.0005213 | 0.0018805
-0.51 | 0.00010534 | 0.0005047 | 0.0018271
-0.5 | 0.00010129 | 0.0004892 | 0.0017932
-0.49 | 9.938e-05 | 0.00048064 | 0.0017602
-0.48 | 9.713e-05 | 0.00047056 | 0.0017236
-0.47 | 9.739e-05 | 0.00046759 | 0.0017225
-0.46 | 9.927e-05 | 0.00046899 | 0.0017194
-0.45 | 0.00010258 | 0.00047657 | 0.0017494
-0.44 | 0.00010927 | 0.00049756 | 0.0017958
-0.43 | 0.0001204 | 0.00053201 | 0.0018912
-0.42 | 0.00013785 | 0.0005827 | 0.0020681
-0.41 | 0.00016238 | 0.0006602 | 0.0023014
-0.4 | 0.00019668 | 0.0007676 | 0.0026651
-0.39 | 0.00024781 | 0.0009269 | 0.0031869
-0.38 | 0.00031706 | 0.0011488 | 0.003938
-0.37 | 0.00041637 | 0.0014567 | 0.0050173
-0.36 | 0.00055043 | 0.00189 | 0.006605
-0.35 | 0.0007654 | 0.0024968 | 0.008715
-0.34 | 0.0010304 | 0.0033424 | 0.011813
-0.33 | 0.0013948 | 0.0044958 | 0.016077
-0.32 | 0.0018877 | 0.006251 | 0.021973
-0.31 | 0.0025795 | 0.008459 | 0.030115
-0.3 | 0.0035275 | 0.011522 | 0.041635
-0.29 | 0.00483 | 0.015751 | 0.05758
-0.28 | 0.006703 | 0.021546 | 0.07914
-0.27 | 0.009176 | 0.029577 | 0.10934
-0.26 | 0.012465 | 0.040145 | 0.14911
-0.25 | 0.016979 | 0.05481 | 0.2047
-0.24 | 0.023001 | 0.07561 | 0.27887
-0.23 | 0.03134 | 0.10191 | 0.38193
-0.22 | 0.042523 | 0.13839 | 0.51545
-0.21 | 0.05796 | 0.18741 | 0.7037
-0.2 | 0.07841 | 0.25241 | 0.9408
-0.19 | 0.10566 | 0.33993 | 1.2659
-0.18 | 0.14301 | 0.45559 | 1.6913
-0.17 | 0.19207 | 0.6127 | 2.2438
-0.16 | 0.25758 | 0.8114 | 2.9552
-0.15 | 0.34542 | 1.0773 | 3.8607
-0.14 | 0.46014 | 1.427 | 5.0303
-0.13 | 0.6147 | 1.8801 | 6.488
-0.12 | 0.8127 | 2.456 | 8.275
-0.11 | 1.0749 | 3.1896 | 10.386
-0.1 | 1.4166 | 4.1333 | 12.949
-0.09 | 1.8562 | 5.3281 | 15.971
-0.08 | 2.4217 | 6.766 | 19.494
-0.07 | 3.1192 | 8.513 | 23.402
-0.06 | 4.0109 | 10.67 | 27.974
-0.05 | 5.1051 | 13.249 | 33.079
-0.04 | 6.399 | 16.236 | 38.643
-0.03 | 7.97 | 19.756 | 44.787
-0.02 | 9.903 | 23.704 | 51.301
-0.01 | 12.14 | 28.295 | 58.72
0 | 14.725 | 33.386 | 66.44
0.01 | 17.647 | 38.963 | 74.52
0.02 | 20.887 | 44.96 | 83.05
0.03 | 24.546 | 51.679 | 92.26
0.04 | 28.507 | 58.62 | 101.42
0.05 | 32.74 | 66.22 | 111.24
0.06 | 37.218 | 74.14 | 121.39
0.07 | 41.978 | 82.58 | 131.92
0.08 | 46.877 | 91.36 | 142.56
0.09 | 51.912 | 100.15 | 153.41
0.1 | 56.94 | 109.65 | 164.65
0.11 | 62.06 | 119.37 | 175.99
0.12 | 67.34 | 129.37 | 187.65
0.13 | 72.49 | 139.68 | 199.29
0.14 | 77.57 | 149.97 | 211.08
0.15 | 82.51 | 160.67 | 223.06
0.16 | 87.3 | 171.62 | 235.24
0.17 | 91.96 | 182.58 | 247.34
0.18 | 96.48 | 193.65 | 259.36
0.19 | 100.88 | 204.88 | 271.7
0.2 | 105.02 | 216.25 | 284.01
0.21 | 108.95 | 227.85 | 296.42
0.22 | 112.67 | 239.35 | 308.81
0.23 | 116.27 | 250.72 | 320.96
0.24 | 119.59 | 262.39 | 333.34
0.25 | 122.9 | 274.06 | 345.72
0.26 | 125.85 | 285.57 | 357.94
0.27 | 128.54 | 297.15 | 370.01
0.28 | 131.38 | 308.49 | 382.11
0.29 | 133.68 | 319.98 | 394.14
0.3 | 136.07 | 331.54 | 406.31
0.31 | 138.36 | 342.81 | 418.21
0.32 | 140.39 | 353.94 | 429.7
0.33 | 142.36 | 365.14 | 441.51
0.34 | 144.11 | 376.03 | 453.08
0.35 | 145.76 | 386.96 | 464.36
0.36 | 147.45 | 397.57 | 475.7
0.37 | 149.11 | 408.04 | 486.67
0.38 | 150.41 | 418.53 | 497.67
0.39 | 151.6 | 428.57 | 508.36
0.4 | 152.96 | 438.49 | 518.92
0.41 | 154 | 448.3 | 529.21
0.42 | 155.4 | 457.78 | 539.43
0.43 | 156.19 | 467.03 | 549.42
0.44 | 157.11 | 476.05 | 559.16
0.45 | 158.19 | 484.76 | 568.74
0.46 | 158.95 | 493.28 | 577.8
0.47 | 159.87 | 501.47 | 586.9
0.48 | 160.51 | 509.38 | 595.8
0.49 | 161.32 | 517.02 | 604.4
0.5 | 161.99 | 524.31 | 612.6

## Tranconductance (mS-mm)
VGS (V) | VDS = 0.100 V | VDS = 0.500 V | VDS = 0.900 V
-0.75 | -0.001598 | -0.0046 | -0.01144
-0.74 | -0.0013065 | -0.00446 | -0.01195
-0.73 | -0.0010205 | -0.00386 | -0.01167
-0.72 | -0.0012395 | -0.00346 | -0.01067
-0.71 | -0.0013015 | -0.00399 | -0.00958
-0.7 | -0.0011395 | -0.004015 | -0.01008
-0.69 | -0.0009645 | -0.003555 | -0.00973
-0.68 | -0.000855 | -0.0034 | -0.00809
-0.67 | -0.000914 | -0.00312 | -0.00995
-0.66 | -0.000876 | -0.00299 | -0.010415
-0.65 | -0.000898 | -0.002875 | -0.008765
-0.64 | -0.000964 | -0.00265 | -0.008945
-0.63 | -0.0009375 | -0.00282 | -0.00867
-0.62 | -0.0007855 | -0.00289 | -0.008485
-0.61 | -0.000713 | -0.00265 | -0.00836
-0.6 | -0.0008165 | -0.00261 | -0.007755
-0.59 | -0.000711 | -0.0026 | -0.007085
-0.58 | -0.000536 | -0.00233 | -0.007445
-0.57 | -0.00064 | -0.002125 | -0.007835
-0.56 | -0.0006385 | -0.00225 | -0.006185
-0.55 | -0.000565 | -0.00197 | -0.00608
-0.54 | -0.0004775 | -0.001825 | -0.0067
-0.53 | -0.0004145 | -0.001985 | -0.00595
-0.52 | -0.0004355 | -0.0018 | -0.005345
-0.51 | -0.000394 | -0.001605 | -0.004365
-0.5 | -0.000298 | -0.001203 | -0.003345
-0.49 | -0.000208 | -0.000932 | -0.00348
-0.48 | -9.95e-05 | -0.0006525 | -0.001885
-0.47 | 0.000107 | -7.85e-05 | -0.00021
-0.46 | 0.0002595 | 0.000449 | 0.001345
-0.45 | 0.0005 | 0.0014285 | 0.00382
-0.44 | 0.000891 | 0.002772 | 0.00709
-0.43 | 0.001429 | 0.004257 | 0.013615
-0.42 | 0.002099 | 0.0064095 | 0.02051
-0.41 | 0.0029415 | 0.009245 | 0.02985
-0.4 | 0.0042715 | 0.013335 | 0.044275
-0.39 | 0.006019 | 0.01906 | 0.063645
-0.38 | 0.008428 | 0.02649 | 0.09152
-0.37 | 0.0116685 | 0.03706 | 0.13335
-0.36 | 0.0174515 | 0.052005 | 0.184885
-0.35 | 0.0239985 | 0.07262 | 0.2604
-0.34 | 0.03147 | 0.09995 | 0.3681
-0.33 | 0.042865 | 0.14543 | 0.508
-0.32 | 0.059235 | 0.19816 | 0.7019
-0.31 | 0.08199 | 0.26355 | 0.9831
-0.3 | 0.112525 | 0.3646 | 1.37325
-0.29 | 0.158775 | 0.5012 | 1.87525
-0.28 | 0.2173 | 0.6913 | 2.588
-0.27 | 0.2881 | 0.92995 | 3.4985
-0.26 | 0.39015 | 1.26165 | 4.768
-0.25 | 0.5268 | 1.77325 | 6.488
-0.24 | 0.71805 | 2.355 | 8.8615
-0.23 | 0.9761 | 3.139 | 11.829
-0.22 | 1.331 | 4.275 | 16.0885
-0.21 | 1.79435 | 5.701 | 21.2675
-0.2 | 2.385 | 7.626 | 28.11
-0.19 | 3.23 | 10.159 | 37.525
-0.18 | 4.3205 | 13.6385 | 48.895
-0.17 | 5.7285 | 17.7905 | 63.195
-0.16 | 7.6675 | 23.23 | 80.845
-0.15 | 10.128 | 30.78 | 103.755
-0.14 | 13.464 | 40.14 | 131.365
-0.13 | 17.628 | 51.45 | 162.235
-0.12 | 23.01 | 65.475 | 194.9
-0.11 | 30.195 | 83.865 | 233.7
-0.1 | 39.065 | 106.925 | 279.25
-0.09 | 50.255 | 131.635 | 327.25
-0.08 | 63.15 | 159.245 | 371.55
-0.07 | 79.46 | 195.2 | 424
-0.06 | 99.295 | 236.8 | 483.85
-0.05 | 119.405 | 278.3 | 533.45
-0.04 | 143.245 | 325.35 | 585.4
-0.03 | 175.2 | 373.4 | 632.9
-0.02 | 208.5 | 426.95 | 696.65
-0.01 | 241.1 | 484.1 | 756.95
0 | 275.35 | 533.4 | 790
0.01 | 308.1 | 578.7 | 830.5
0.02 | 344.95 | 635.8 | 887
0.03 | 381 | 683 | 918.5
0.04 | 409.7 | 727.05 | 949
0.05 | 435.55 | 776 | 998.5
0.06 | 461.9 | 818 | 1034
0.07 | 482.95 | 861 | 1058.5
0.08 | 496.7 | 878.5 | 1074.5
0.09 | 503.15 | 914.5 | 1104.5
0.1 | 507.4 | 961 | 1129
0.11 | 520 | 986 | 1150
0.12 | 521.5 | 1015.5 | 1165
0.13 | 511.5 | 1030 | 1171.5
0.14 | 501 | 1049.5 | 1188.5
0.15 | 486.5 | 1082.5 | 1208
0.16 | 472.5 | 1095.5 | 1214
0.17 | 459 | 1101.5 | 1206
0.18 | 446 | 1115 | 1218
0.19 | 427 | 1130 | 1232.5
0.2 | 403.5 | 1148.5 | 1236
0.21 | 382.5 | 1155 | 1240
0.22 | 366 | 1143.5 | 1227
0.23 | 346 | 1152 | 1226.5
0.24 | 331.5 | 1167 | 1238
0.25 | 313 | 1159 | 1230
0.26 | 282 | 1154.5 | 1214.5
0.27 | 276.5 | 1146 | 1208.5
0.28 | 257 | 1141.5 | 1206.5
0.29 | 234.5 | 1152.5 | 1210
0.3 | 234 | 1141.5 | 1203.5
0.31 | 216 | 1120 | 1169.5
0.32 | 200 | 1116.5 | 1165
0.33 | 186 | 1104.5 | 1169
0.34 | 170 | 1091 | 1142.5
0.35 | 167 | 1077 | 1131
0.36 | 167.5 | 1054 | 1115.5
0.37 | 148 | 1048 | 1098.5
0.38 | 124.5 | 1026.5 | 1084.5
0.39 | 127.5 | 998 | 1062.5
0.4 | 120 | 986.5 | 1042.5
0.41 | 122 | 964.5 | 1025.5
0.42 | 109.5 | 936.5 | 1010.5
0.43 | 85.5 | 913.5 | 986.5
0.44 | 100 | 886.5 | 966
0.45 | 92 | 861.5 | 932
0.46 | 84 | 835.5 | 908
0.47 | 78 | 805 | 900
0.48 | 72.5 | 777.5 | 875
0.49 | 74 | 746.5 | 840
0.5 | 67 | 729 | 820