## IDS-VDS Characteristic (mA-mm)
VGS (V) | VDS = 0.100 V | VDS = 0.500 V | VDS = 0.900 V
-0.75 | 0.00026316 | 0.0009968 | 0.0031916
-0.74 | 0.00025131 | 0.0009654 | 0.0030777
-0.73 | 0.00024087 | 0.0009335 | 0.0029827
-0.72 | 0.00023166 | 0.0009049 | 0.0029068
-0.71 | 0.00022263 | 0.0008736 | 0.0028329
-0.7 | 0.00021204 | 0.0008386 | 0.0027318
-0.69 | 0.00020203 | 0.0008093 | 0.0026533
-0.68 | 0.00019469 | 0.0007778 | 0.0025736
-0.67 | 0.00018596 | 0.0007541 | 0.0025005
-0.66 | 0.00017727 | 0.000727 | 0.0024188
-0.65 | 0.00016936 | 0.0007006 | 0.0023455
-0.64 | 0.0001614 | 0.0006819 | 0.0022794
-0.63 | 0.00015568 | 0.000657 | 0.002198
-0.62 | 0.00014724 | 0.0006337 | 0.0021392
-0.61 | 0.00014044 | 0.0006084 | 0.0020623
-0.6 | 0.0001343 | 0.0005841 | 0.0019929
-0.59 | 0.00012924 | 0.0005651 | 0.0019299
-0.58 | 0.00012302 | 0.0005419 | 0.0018893
-0.57 | 0.00011782 | 0.0005231 | 0.0018242
-0.56 | 0.00011238 | 0.0005104 | 0.0017626
-0.55 | 0.00010785 | 0.00048637 | 0.0017076
-0.54 | 0.00010332 | 0.00047307 | 0.0016663
-0.53 | 9.897e-05 | 0.00045918 | 0.0016224
-0.52 | 9.567e-05 | 0.00044476 | 0.0015705
-0.51 | 9.225e-05 | 0.00043006 | 0.0015261
-0.5 | 8.999e-05 | 0.00041915 | 0.0014986
-0.49 | 8.814e-05 | 0.00041396 | 0.0014736
-0.48 | 8.717e-05 | 0.00041016 | 0.001471
-0.47 | 8.912e-05 | 0.00041129 | 0.0014826
-0.46 | 9.191e-05 | 0.00041859 | 0.0014985
-0.45 | 9.683e-05 | 0.0004332 | 0.0015513
-0.44 | 0.0001054 | 0.00046023 | 0.0016373
-0.43 | 0.00011932 | 0.0005018 | 0.0017728
-0.42 | 0.00013987 | 0.00056481 | 0.0019584
-0.41 | 0.00016888 | 0.0006675 | 0.0022704
-0.4 | 0.00020954 | 0.0007968 | 0.0027091
-0.39 | 0.00026683 | 0.0009813 | 0.0033373
-0.38 | 0.00034768 | 0.0012435 | 0.0042338
-0.37 | 0.00045814 | 0.0016036 | 0.0054792
-0.36 | 0.0006307 | 0.0021029 | 0.007328
-0.35 | 0.0008474 | 0.0028073 | 0.009816
-0.34 | 0.0011465 | 0.003774 | 0.013364
-0.33 | 0.0015511 | 0.0051188 | 0.01823
-0.32 | 0.0021033 | 0.007036 | 0.025072
-0.31 | 0.0028676 | 0.009546 | 0.034562
-0.3 | 0.0039085 | 0.013057 | 0.047477
-0.29 | 0.0053435 | 0.017748 | 0.06568
-0.28 | 0.007465 | 0.024329 | 0.09033
-0.27 | 0.010189 | 0.033289 | 0.12362
-0.26 | 0.013817 | 0.045285 | 0.16938
-0.25 | 0.018803 | 0.06237 | 0.23147
-0.24 | 0.025386 | 0.08434 | 0.31448
-0.23 | 0.034455 | 0.11416 | 0.42831
-0.22 | 0.046649 | 0.15458 | 0.581
-0.21 | 0.06355 | 0.20751 | 0.776
-0.2 | 0.08595 | 0.27876 | 1.044
-0.19 | 0.11549 | 0.37503 | 1.3995
-0.18 | 0.1558 | 0.50244 | 1.8637
-0.17 | 0.20817 | 0.6706 | 2.4608
-0.16 | 0.27909 | 0.8906 | 3.2228
-0.15 | 0.3721 | 1.1816 | 4.199
-0.14 | 0.49677 | 1.5528 | 5.4486
-0.13 | 0.6578 | 2.0406 | 6.991
-0.12 | 0.8705 | 2.6597 | 8.837
-0.11 | 1.1504 | 3.4503 | 11.058
-0.1 | 1.5013 | 4.4383 | 13.752
-0.09 | 1.9743 | 5.6777 | 16.924
-0.08 | 2.558 | 7.221 | 20.498
-0.07 | 3.2944 | 9.086 | 24.593
-0.06 | 4.227 | 11.316 | 29.258
-0.05 | 5.351 | 13.969 | 34.436
-0.04 | 6.709 | 17.123 | 40.13
-0.03 | 8.358 | 20.734 | 46.339
-0.02 | 10.318 | 24.832 | 53.08
-0.01 | 12.6 | 29.537 | 60.35
0 | 15.259 | 34.65 | 68.28
0.01 | 18.244 | 40.387 | 76.54
0.02 | 21.536 | 46.552 | 85.2
0.03 | 25.271 | 53.238 | 94.19
0.04 | 29.218 | 60.33 | 103.72
0.05 | 33.506 | 67.95 | 113.51
0.06 | 38.043 | 75.84 | 123.63
0.07 | 42.843 | 84.32 | 134.32
0.08 | 47.757 | 93.11 | 144.88
0.09 | 52.786 | 102.24 | 155.8
0.1 | 57.8 | 111.69 | 167.09
0.11 | 63 | 121.26 | 178.4
0.12 | 68.2 | 131.44 | 190.12
0.13 | 73.34 | 141.62 | 201.84
0.14 | 78.41 | 152.14 | 213.72
0.15 | 83.41 | 162.69 | 225.61
0.16 | 88.21 | 173.63 | 237.74
0.17 | 92.84 | 184.66 | 249.69
0.18 | 97.28 | 195.74 | 261.91
0.19 | 101.57 | 206.98 | 274.23
0.2 | 105.75 | 218.27 | 286.5
0.21 | 109.81 | 229.9 | 298.9
0.22 | 113.48 | 241.36 | 311.02
0.23 | 116.96 | 252.91 | 323.44
0.24 | 120.35 | 264.53 | 335.73
0.25 | 123.46 | 275.98 | 348.07
0.26 | 126.43 | 287.6 | 360.37
0.27 | 129.34 | 299.08 | 372.27
0.28 | 131.86 | 310.5 | 384.48
0.29 | 134.5 | 321.96 | 396.49
0.3 | 136.63 | 333.29 | 408.52
0.31 | 138.83 | 344.61 | 420.22
0.32 | 140.88 | 355.8 | 431.95
0.33 | 142.87 | 366.89 | 443.54
0.34 | 144.72 | 377.6 | 455.1
0.35 | 146.23 | 388.5 | 466.43
0.36 | 147.81 | 399.11 | 477.39
0.37 | 149.37 | 409.62 | 488.61
0.38 | 150.94 | 419.94 | 499.44
0.39 | 152.05 | 429.85 | 510.1
0.4 | 153.28 | 439.81 | 520.57
0.41 | 154.4 | 449.48 | 530.76
0.42 | 155.49 | 458.95 | 541.03
0.43 | 156.75 | 468.11 | 550.86
0.44 | 157.51 | 477.01 | 560.53
0.45 | 158.33 | 485.67 | 569.97
0.46 | 159.32 | 494.11 | 579
0.47 | 160.04 | 502.19 | 588
0.48 | 160.95 | 509.94 | 596.8
0.49 | 161.5 | 517.48 | 605.4
0.5 | 162.19 | 524.75 | 613.5

## Tranconductance (mS-mm)
VGS (V) | VDS = 0.100 V | VDS = 0.500 V | VDS = 0.900 V
-0.75 | -0.001185 | -0.00314 | -0.01139
-0.74 | -0.0011145 | -0.003165 | -0.010445
-0.73 | -0.0009825 | -0.003025 | -0.008545
-0.72 | -0.000912 | -0.002995 | -0.00749
-0.71 | -0.000981 | -0.003315 | -0.00875
-0.7 | -0.00103 | -0.003215 | -0.00898
-0.69 | -0.0008675 | -0.00304 | -0.00791
-0.68 | -0.0008035 | -0.00276 | -0.00764
-0.67 | -0.000871 | -0.00254 | -0.00774
-0.66 | -0.00083 | -0.002675 | -0.00775
-0.65 | -0.0007935 | -0.002255 | -0.00697
-0.64 | -0.000684 | -0.00218 | -0.007375
-0.63 | -0.000708 | -0.00241 | -0.00701
-0.62 | -0.000762 | -0.00243 | -0.006785
-0.61 | -0.000647 | -0.00248 | -0.007315
-0.6 | -0.00056 | -0.002165 | -0.00662
-0.59 | -0.000564 | -0.00211 | -0.00518
-0.58 | -0.000571 | -0.0021 | -0.005285
-0.57 | -0.000532 | -0.001575 | -0.006335
-0.56 | -0.0004985 | -0.0018365 | -0.00583
-0.55 | -0.000453 | -0.0018665 | -0.004815
-0.54 | -0.000444 | -0.0013595 | -0.00426
-0.53 | -0.0003825 | -0.0014155 | -0.00479
-0.52 | -0.000336 | -0.001456 | -0.004815
-0.51 | -0.000284 | -0.0012805 | -0.003595
-0.5 | -0.0002055 | -0.000805 | -0.002625
-0.49 | -0.000141 | -0.0004495 | -0.00138
-0.48 | 4.9e-05 | -0.0001335 | 0.00045
-0.47 | 0.000237 | 0.0004215 | 0.001375
-0.46 | 0.0003855 | 0.0010955 | 0.003435
-0.45 | 0.0006745 | 0.002082 | 0.00694
-0.44 | 0.0011245 | 0.00343 | 0.011075
-0.43 | 0.0017235 | 0.005229 | 0.016055
-0.42 | 0.002478 | 0.008285 | 0.02488
-0.41 | 0.0034835 | 0.0115995 | 0.037535
-0.4 | 0.0048975 | 0.01569 | 0.053345
-0.39 | 0.006907 | 0.022335 | 0.076235
-0.38 | 0.0095655 | 0.031115 | 0.107095
-0.37 | 0.014151 | 0.04297 | 0.15471
-0.36 | 0.019463 | 0.060185 | 0.21684
-0.35 | 0.02579 | 0.083555 | 0.3018
-0.34 | 0.035185 | 0.115575 | 0.4207
-0.33 | 0.04784 | 0.1631 | 0.5854
-0.32 | 0.065825 | 0.22136 | 0.8166
-0.31 | 0.09026 | 0.30105 | 1.12025
-0.3 | 0.123795 | 0.4101 | 1.5559
-0.29 | 0.177825 | 0.5636 | 2.14265
-0.28 | 0.242275 | 0.77705 | 2.897
-0.27 | 0.3176 | 1.0478 | 3.9525
-0.26 | 0.4307 | 1.45405 | 5.3925
-0.25 | 0.57845 | 1.95275 | 7.255
-0.24 | 0.7826 | 2.5895 | 9.842
-0.23 | 1.06315 | 3.512 | 13.326
-0.22 | 1.45475 | 4.6675 | 17.3845
-0.21 | 1.96505 | 6.209 | 23.15
-0.2 | 2.597 | 8.376 | 31.175
-0.19 | 3.4925 | 11.184 | 40.985
-0.18 | 4.634 | 14.7785 | 53.065
-0.17 | 6.1645 | 19.408 | 67.955
-0.16 | 8.1965 | 25.55 | 86.91
-0.15 | 10.884 | 33.11 | 111.29
-0.14 | 14.285 | 42.95 | 139.6
-0.13 | 18.6865 | 55.345 | 169.42
-0.12 | 24.63 | 70.485 | 203.35
-0.11 | 31.54 | 88.93 | 245.75
-0.1 | 41.195 | 111.37 | 293.3
-0.09 | 52.835 | 139.135 | 337.3
-0.08 | 66.005 | 170.415 | 383.45
-0.07 | 83.45 | 204.75 | 438
-0.06 | 102.83 | 244.15 | 492.15
-0.05 | 124.1 | 290.35 | 543.6
-0.04 | 150.35 | 338.25 | 595.15
-0.03 | 180.45 | 385.45 | 647.5
-0.02 | 212.1 | 440.15 | 700.55
-0.01 | 247.05 | 490.9 | 760
0 | 282.2 | 542.5 | 809.5
0.01 | 313.85 | 595.1 | 846
0.02 | 351.35 | 642.55 | 882.5
0.03 | 384.1 | 688.9 | 926
0.04 | 411.75 | 735.6 | 966
0.05 | 441.25 | 775.5 | 995.5
0.06 | 466.85 | 818.5 | 1040.5
0.07 | 485.7 | 863.5 | 1062.5
0.08 | 497.15 | 896 | 1074
0.09 | 502.15 | 929 | 1110.5
0.1 | 510.7 | 951 | 1130
0.11 | 520 | 987.5 | 1151.5
0.12 | 517 | 1018 | 1172
0.13 | 510.5 | 1035 | 1180
0.14 | 503.5 | 1053.5 | 1188.5
0.15 | 490 | 1074.5 | 1201
0.16 | 471.5 | 1098.5 | 1204
0.17 | 453.5 | 1105.5 | 1208.5
0.18 | 436.5 | 1116 | 1227
0.19 | 423.5 | 1126.5 | 1229.5
0.2 | 412 | 1146 | 1233.5
0.21 | 386.5 | 1154.5 | 1226
0.22 | 357.5 | 1150.5 | 1227
0.23 | 343.5 | 1158.5 | 1235.5
0.24 | 325 | 1153.5 | 1231.5
0.25 | 304 | 1153.5 | 1232
0.26 | 294 | 1155 | 1210
0.27 | 271.5 | 1145 | 1205.5
0.28 | 258 | 1144 | 1211
0.29 | 238.5 | 1139.5 | 1202
0.3 | 216.5 | 1132.5 | 1186.5
0.31 | 212.5 | 1125.5 | 1171.5
0.32 | 202 | 1114 | 1166
0.33 | 192 | 1090 | 1157.5
0.34 | 168 | 1080.5 | 1144.5
0.35 | 154.5 | 1075.5 | 1114.5
0.36 | 157 | 1056 | 1109
0.37 | 156.5 | 1041.5 | 1102.5
0.38 | 134 | 1011.5 | 1074.5
0.39 | 117 | 993.5 | 1056.5
0.4 | 117.5 | 981.5 | 1033
0.41 | 110.5 | 957 | 1023
0.42 | 117.5 | 931.5 | 1005
0.43 | 101 | 903 | 975
0.44 | 79 | 878 | 955.5
0.45 | 90.5 | 855 | 923.5
0.46 | 85.5 | 826 | 901.5
0.47 | 81.5 | 791.5 | 890
0.48 | 73 | 764.5 | 870
0.49 | 62 | 740.5 | 835
0.5 | 69 | 727 | 810