## IDS-VDS Characteristic (mA-mm)
VGS (V) | VDS = 0.100 V | VDS = 0.500 V | VDS = 0.900 V
-0.75 | 0.00026103 | 0.0009633 | 0.0030308
-0.74 | 0.00024808 | 0.0009358 | 0.0029524
-0.73 | 0.00023697 | 0.0009032 | 0.0028461
-0.72 | 0.00022767 | 0.0008719 | 0.0027491
-0.71 | 0.00021788 | 0.0008438 | 0.0026911
-0.7 | 0.00020846 | 0.0008082 | 0.0026154
-0.69 | 0.00019974 | 0.0007831 | 0.0025323
-0.68 | 0.00019062 | 0.0007535 | 0.0024713
-0.67 | 0.00018228 | 0.0007268 | 0.0023882
-0.66 | 0.00017556 | 0.0006992 | 0.0023301
-0.65 | 0.00016789 | 0.0006845 | 0.0022607
-0.64 | 0.00016139 | 0.000655 | 0.0021881
-0.63 | 0.00015383 | 0.0006289 | 0.0021076
-0.62 | 0.00014626 | 0.0006059 | 0.0020498
-0.61 | 0.0001403 | 0.000586 | 0.0019867
-0.6 | 0.00013402 | 0.0005622 | 0.0019244
-0.59 | 0.00012884 | 0.0005441 | 0.0018696
-0.58 | 0.00012331 | 0.0005232 | 0.0018203
-0.57 | 0.00011731 | 0.0005073 | 0.0017512
-0.56 | 0.00011233 | 0.00049187 | 0.0017048
-0.55 | 0.0001082 | 0.00047543 | 0.0016537
-0.54 | 0.00010394 | 0.0004605 | 0.0016035
-0.53 | 9.909e-05 | 0.00044567 | 0.0015512
-0.52 | 9.655e-05 | 0.00043235 | 0.0015302
-0.51 | 9.307e-05 | 0.00042251 | 0.001486
-0.5 | 9.109e-05 | 0.00041548 | 0.0014651
-0.49 | 8.973e-05 | 0.00040787 | 0.0014431
-0.48 | 8.979e-05 | 0.00040547 | 0.0014338
-0.47 | 9.113e-05 | 0.00041036 | 0.0014445
-0.46 | 9.363e-05 | 0.00041698 | 0.0014759
-0.45 | 9.93e-05 | 0.00043576 | 0.0015338
-0.44 | 0.00010893 | 0.00046555 | 0.0016243
-0.43 | 0.00012413 | 0.00050978 | 0.0017655
-0.42 | 0.00014604 | 0.000581 | 0.001991
-0.41 | 0.00017585 | 0.0006775 | 0.0023152
-0.4 | 0.00021899 | 0.0008161 | 0.0027788
-0.39 | 0.00028065 | 0.0010148 | 0.0034607
-0.38 | 0.00036552 | 0.0012909 | 0.0044065
-0.37 | 0.00048278 | 0.0016806 | 0.005799
-0.36 | 0.0006654 | 0.0022093 | 0.00767
-0.35 | 0.000894 | 0.0029496 | 0.010308
-0.34 | 0.0012075 | 0.0039783 | 0.014097
-0.33 | 0.001637 | 0.0053737 | 0.019281
-0.32 | 0.0022185 | 0.007456 | 0.026445
-0.31 | 0.0030222 | 0.010117 | 0.036421
-0.3 | 0.0041336 | 0.013834 | 0.050449
-0.29 | 0.0056256 | 0.018892 | 0.0693
-0.28 | 0.007876 | 0.025765 | 0.09586
-0.27 | 0.010682 | 0.035227 | 0.1307
-0.26 | 0.014524 | 0.047846 | 0.17951
-0.25 | 0.019618 | 0.06579 | 0.24566
-0.24 | 0.026663 | 0.08904 | 0.33166
-0.23 | 0.036195 | 0.12075 | 0.45038
-0.22 | 0.049002 | 0.16246 | 0.6121
-0.21 | 0.06687 | 0.21943 | 0.8198
-0.2 | 0.09004 | 0.29555 | 1.103
-0.19 | 0.12123 | 0.39507 | 1.4739
-0.18 | 0.16362 | 0.53034 | 1.9523
-0.17 | 0.21826 | 0.7025 | 2.5782
-0.16 | 0.29238 | 0.9344 | 3.3871
-0.15 | 0.38998 | 1.2304 | 4.3884
-0.14 | 0.51883 | 1.6263 | 5.6662
-0.13 | 0.6871 | 2.1294 | 7.262
-0.12 | 0.9088 | 2.7659 | 9.182
-0.11 | 1.1991 | 3.5944 | 11.482
-0.1 | 1.5683 | 4.6012 | 14.263
-0.09 | 2.052 | 5.889 | 17.455
-0.08 | 2.6579 | 7.467 | 21.157
-0.07 | 3.4213 | 9.396 | 25.364
-0.06 | 4.3721 | 11.646 | 30.094
-0.05 | 5.5528 | 14.414 | 35.365
-0.04 | 6.92 | 17.6 | 41.168
-0.03 | 8.618 | 21.27 | 47.476
-0.02 | 10.644 | 25.523 | 54.359
-0.01 | 12.929 | 30.162 | 61.73
0 | 15.653 | 35.494 | 69.73
0.01 | 18.695 | 41.222 | 77.92
0.02 | 22.033 | 47.486 | 86.67
0.03 | 25.781 | 54.221 | 95.88
0.04 | 29.811 | 61.47 | 105.37
0.05 | 34.13 | 68.98 | 115.36
0.06 | 38.675 | 77.18 | 125.46
0.07 | 43.529 | 85.68 | 136.09
0.08 | 48.412 | 94.49 | 146.85
0.09 | 53.519 | 103.59 | 157.88
0.1 | 58.43 | 113.08 | 169.12
0.11 | 63.67 | 122.82 | 180.43
0.12 | 68.92 | 132.96 | 192.29
0.13 | 73.98 | 143.26 | 204.02
0.14 | 79.04 | 153.62 | 215.9
0.15 | 84.01 | 164.43 | 227.82
0.16 | 88.82 | 175.39 | 239.95
0.17 | 93.44 | 186.4 | 252.11
0.18 | 97.9 | 197.68 | 264.39
0.19 | 102.2 | 208.74 | 276.57
0.2 | 106.21 | 220.23 | 288.72
0.21 | 110.13 | 231.85 | 301.29
0.22 | 113.85 | 243.36 | 313.62
0.23 | 117.35 | 254.87 | 325.93
0.24 | 120.72 | 266.38 | 338.39
0.25 | 123.79 | 278.04 | 350.53
0.26 | 126.67 | 289.62 | 362.88
0.27 | 129.43 | 301.18 | 375
0.28 | 132.08 | 312.53 | 387.1
0.29 | 134.66 | 323.96 | 399.07
0.3 | 136.87 | 335.46 | 411.09
0.31 | 138.92 | 346.76 | 422.97
0.32 | 140.9 | 357.89 | 434.66
0.33 | 142.78 | 368.87 | 446.33
0.34 | 144.75 | 379.85 | 457.61
0.35 | 146.29 | 390.61 | 469.05
0.36 | 147.77 | 401.23 | 480.26
0.37 | 149.24 | 411.84 | 491.34
0.38 | 150.79 | 422.03 | 502.27
0.39 | 152.04 | 432.1 | 512.75
0.4 | 153.26 | 441.9 | 523.3
0.41 | 154.25 | 451.55 | 533.65
0.42 | 155.36 | 461.03 | 543.79
0.43 | 156.61 | 470.22 | 553.69
0.44 | 157.38 | 479.08 | 563.35
0.45 | 158.18 | 487.69 | 572.5
0.46 | 159.04 | 496.17 | 581.8
0.47 | 159.73 | 504.14 | 590.8
0.48 | 160.77 | 511.93 | 599.4
0.49 | 161.34 | 519.4 | 607.9
0.5 | 161.92 | 526.65 | 616.2

## Tranconductance (mS-mm)
VGS (V) | VDS = 0.100 V | VDS = 0.500 V | VDS = 0.900 V
-0.75 | -0.001295 | -0.00275 | -0.00784
-0.74 | -0.001203 | -0.003005 | -0.009235
-0.73 | -0.0010205 | -0.003195 | -0.010165
-0.72 | -0.0009545 | -0.00297 | -0.00775
-0.71 | -0.0009605 | -0.003185 | -0.006685
-0.7 | -0.000907 | -0.003035 | -0.00794
-0.69 | -0.000892 | -0.002735 | -0.007205
-0.68 | -0.000873 | -0.002815 | -0.007205
-0.67 | -0.000753 | -0.002715 | -0.00706
-0.66 | -0.0007195 | -0.002115 | -0.006375
-0.65 | -0.0007085 | -0.00221 | -0.0071
-0.64 | -0.000703 | -0.00278 | -0.007655
-0.63 | -0.0007565 | -0.002455 | -0.006915
-0.62 | -0.0006765 | -0.002145 | -0.006045
-0.61 | -0.000612 | -0.002185 | -0.00627
-0.6 | -0.000573 | -0.002095 | -0.005855
-0.59 | -0.0005355 | -0.00195 | -0.005205
-0.58 | -0.0005765 | -0.00184 | -0.00592
-0.57 | -0.000549 | -0.0015665 | -0.005775
-0.56 | -0.0004555 | -0.0015935 | -0.004875
-0.55 | -0.0004195 | -0.0015685 | -0.005065
-0.54 | -0.0004555 | -0.001488 | -0.005125
-0.53 | -0.0003695 | -0.0014075 | -0.003665
-0.52 | -0.000301 | -0.001158 | -0.00326
-0.51 | -0.000273 | -0.0008435 | -0.003255
-0.5 | -0.000167 | -0.000732 | -0.002145
-0.49 | -6.5e-05 | -0.0005005 | -0.001565
-0.48 | 7e-05 | 0.0001245 | 7e-05
-0.47 | 0.000192 | 0.0005755 | 0.002105
-0.46 | 0.0004085 | 0.00127 | 0.004465
-0.45 | 0.000765 | 0.0024285 | 0.00742
-0.44 | 0.0012415 | 0.003701 | 0.011585
-0.43 | 0.0018555 | 0.0057725 | 0.018335
-0.42 | 0.002586 | 0.008386 | 0.027485
-0.41 | 0.0036475 | 0.011755 | 0.03939
-0.4 | 0.00524 | 0.016865 | 0.057275
-0.39 | 0.0073265 | 0.02374 | 0.081385
-0.38 | 0.0101065 | 0.03329 | 0.116915
-0.37 | 0.014994 | 0.04592 | 0.163175
-0.36 | 0.020561 | 0.06345 | 0.22545
-0.35 | 0.027105 | 0.08845 | 0.32135
-0.34 | 0.03715 | 0.121205 | 0.44865
-0.33 | 0.05055 | 0.173885 | 0.6174
-0.32 | 0.06926 | 0.237165 | 0.857
-0.31 | 0.095755 | 0.3189 | 1.2002
-0.3 | 0.13017 | 0.43875 | 1.64395
-0.29 | 0.18712 | 0.59655 | 2.27055
-0.28 | 0.25282 | 0.81675 | 3.07
-0.27 | 0.3324 | 1.10405 | 4.1825
-0.26 | 0.4468 | 1.52815 | 5.748
-0.25 | 0.60695 | 2.0597 | 7.6075
-0.24 | 0.82885 | 2.748 | 10.236
-0.23 | 1.11695 | 3.671 | 14.022
-0.22 | 1.53375 | 4.934 | 18.471
-0.21 | 2.0519 | 6.6545 | 24.545
-0.2 | 2.718 | 8.782 | 32.705
-0.19 | 3.679 | 11.7395 | 42.465
-0.18 | 4.8515 | 15.3715 | 55.215
-0.17 | 6.438 | 20.203 | 71.74
-0.16 | 8.586 | 26.395 | 90.51
-0.15 | 11.3225 | 34.595 | 113.955
-0.14 | 14.856 | 44.95 | 143.68
-0.13 | 19.4985 | 56.98 | 175.79
-0.12 | 25.6 | 73.25 | 211
-0.11 | 32.975 | 91.765 | 254.05
-0.1 | 42.645 | 114.73 | 298.65
-0.09 | 54.48 | 143.29 | 344.7
-0.08 | 68.465 | 175.35 | 395.45
-0.07 | 85.71 | 208.95 | 446.85
-0.06 | 106.575 | 250.9 | 500.05
-0.05 | 127.395 | 297.7 | 553.7
-0.04 | 153.26 | 342.8 | 605.55
-0.03 | 186.2 | 396.15 | 659.55
-0.02 | 215.55 | 444.6 | 712.7
-0.01 | 250.45 | 498.55 | 768.55
0 | 288.3 | 553 | 809.5
0.01 | 319 | 599.6 | 847
0.02 | 354.3 | 649.95 | 898
0.03 | 388.9 | 699.2 | 935
0.04 | 417.45 | 737.95 | 974
0.05 | 443.2 | 785.5 | 1004.5
0.06 | 469.95 | 835 | 1036.5
0.07 | 486.85 | 865.5 | 1069.5
0.08 | 499.5 | 895.5 | 1089.5
0.09 | 500.9 | 929.5 | 1113.5
0.1 | 507.55 | 961.5 | 1127.5
0.11 | 524.5 | 994 | 1158.5
0.12 | 515.5 | 1022 | 1179.5
0.13 | 506 | 1033 | 1180.5
0.14 | 501.5 | 1058.5 | 1190
0.15 | 489 | 1088.5 | 1202.5
0.16 | 471.5 | 1098.5 | 1214.5
0.17 | 454 | 1114.5 | 1222
0.18 | 438 | 1117 | 1223
0.19 | 415.5 | 1127.5 | 1216.5
0.2 | 396.5 | 1155.5 | 1236
0.21 | 382 | 1156.5 | 1245
0.22 | 361 | 1151 | 1232
0.23 | 343.5 | 1151 | 1238.5
0.24 | 322 | 1158.5 | 1230
0.25 | 297.5 | 1162 | 1224.5
0.26 | 282 | 1157 | 1223.5
0.27 | 270.5 | 1145.5 | 1211
0.28 | 261.5 | 1139 | 1203.5
0.29 | 239.5 | 1146.5 | 1199.5
0.3 | 213 | 1140 | 1195
0.31 | 201.5 | 1121.5 | 1178.5
0.32 | 193 | 1105.5 | 1168
0.33 | 192.5 | 1098 | 1147.5
0.34 | 175.5 | 1087 | 1136
0.35 | 151 | 1069 | 1132.5
0.36 | 147.5 | 1061.5 | 1114.5
0.37 | 151 | 1040 | 1100.5
0.38 | 140 | 1013 | 1070.5
0.39 | 123.5 | 993.5 | 1051.5
0.4 | 110.5 | 972.5 | 1045
0.41 | 105 | 956.5 | 1024.5
0.42 | 118 | 933.5 | 1002
0.43 | 101 | 902.5 | 978
0.44 | 78.5 | 873.5 | 940.5
0.45 | 83 | 854.5 | 922.5
0.46 | 77.5 | 822.5 | 915
0.47 | 86.5 | 788 | 880
0.48 | 80.5 | 763 | 855
0.49 | 57.5 | 736 | 840
0.5 | 58 | 725 | 830