## IDS-VDS Characteristic (mA-mm)
VGS (V) | VDS = 0.100 V | VDS = 0.500 V | VDS = 0.900 V
-0.75 | 0.00025882 | 0.0009527 | 0.0030104
-0.74 | 0.00024729 | 0.0009211 | 0.0029198
-0.73 | 0.00023577 | 0.0008923 | 0.0028407
-0.72 | 0.000226 | 0.0008679 | 0.0027428
-0.71 | 0.00021681 | 0.0008323 | 0.0026678
-0.7 | 0.00020595 | 0.0008068 | 0.0025725
-0.69 | 0.00019761 | 0.0007772 | 0.0024995
-0.68 | 0.00018916 | 0.0007514 | 0.0024324
-0.67 | 0.00018052 | 0.0007238 | 0.0023559
-0.66 | 0.00017301 | 0.0006965 | 0.0022717
-0.65 | 0.00016633 | 0.0006765 | 0.0022207
-0.64 | 0.00015779 | 0.0006558 | 0.002162
-0.63 | 0.00015111 | 0.0006315 | 0.0020938
-0.62 | 0.00014404 | 0.0006078 | 0.002019
-0.61 | 0.00013761 | 0.0005881 | 0.0019633
-0.6 | 0.00013152 | 0.0005664 | 0.0018974
-0.59 | 0.00012693 | 0.0005479 | 0.0018417
-0.58 | 0.00012017 | 0.0005274 | 0.0017856
-0.57 | 0.00011519 | 0.0005083 | 0.0017231
-0.56 | 0.00011063 | 0.00048948 | 0.0016744
-0.55 | 0.00010604 | 0.00047071 | 0.001622
-0.54 | 0.00010181 | 0.00045553 | 0.0015668
-0.53 | 9.772e-05 | 0.00044174 | 0.0015314
-0.52 | 9.344e-05 | 0.00042727 | 0.0014955
-0.51 | 8.981e-05 | 0.00041651 | 0.0014643
-0.5 | 8.847e-05 | 0.00040843 | 0.0014292
-0.49 | 8.618e-05 | 0.00040107 | 0.0014202
-0.48 | 8.599e-05 | 0.00039744 | 0.0013991
-0.47 | 8.726e-05 | 0.00040113 | 0.0014045
-0.46 | 8.967e-05 | 0.00040722 | 0.0014276
-0.45 | 9.477e-05 | 0.00042314 | 0.0014707
-0.44 | 0.0001033 | 0.00044764 | 0.001564
-0.43 | 0.00011704 | 0.00048865 | 0.0016982
-0.42 | 0.0001365 | 0.00055116 | 0.0018989
-0.41 | 0.00016441 | 0.0006533 | 0.0021955
-0.4 | 0.00020387 | 0.0007767 | 0.0026209
-0.39 | 0.0002608 | 0.000962 | 0.0032443
-0.38 | 0.00033873 | 0.0012119 | 0.0040974
-0.37 | 0.00044816 | 0.0015695 | 0.0053319
-0.36 | 0.0006076 | 0.0020626 | 0.007152
-0.35 | 0.0008155 | 0.002747 | 0.00958
-0.34 | 0.0010996 | 0.0036906 | 0.013064
-0.33 | 0.0014958 | 0.0049935 | 0.017785
-0.32 | 0.0020352 | 0.006908 | 0.024455
-0.31 | 0.0027731 | 0.009371 | 0.033609
-0.3 | 0.003792 | 0.012803 | 0.046483
-0.29 | 0.0051814 | 0.017496 | 0.06417
-0.28 | 0.007254 | 0.023907 | 0.08755
-0.27 | 0.009895 | 0.032458 | 0.12125
-0.26 | 0.013407 | 0.044379 | 0.16541
-0.25 | 0.018229 | 0.06109 | 0.2251
-0.24 | 0.024716 | 0.08262 | 0.30777
-0.23 | 0.033431 | 0.1115 | 0.41665
-0.22 | 0.045443 | 0.15118 | 0.56358
-0.21 | 0.06201 | 0.20356 | 0.7618
-0.2 | 0.08394 | 0.27421 | 1.0242
-0.19 | 0.11251 | 0.36687 | 1.3667
-0.18 | 0.15197 | 0.49322 | 1.8247
-0.17 | 0.20374 | 0.6586 | 2.3971
-0.16 | 0.27212 | 0.8723 | 3.1616
-0.15 | 0.36408 | 1.1577 | 4.1335
-0.14 | 0.4843 | 1.5244 | 5.3397
-0.13 | 0.6419 | 2.0018 | 6.86
-0.12 | 0.8467 | 2.6022 | 8.683
-0.11 | 1.1192 | 3.3814 | 10.927
-0.1 | 1.4691 | 4.3499 | 13.601
-0.09 | 1.9238 | 5.5808 | 16.689
-0.08 | 2.4972 | 7.094 | 20.215
-0.07 | 3.2216 | 8.893 | 24.339
-0.06 | 4.1232 | 11.102 | 28.992
-0.05 | 5.2488 | 13.767 | 34.139
-0.04 | 6.567 | 16.854 | 39.888
-0.03 | 8.173 | 20.44 | 46.04
-0.02 | 10.131 | 24.453 | 52.784
-0.01 | 12.394 | 29.136 | 60.15
0 | 15.022 | 34.304 | 67.99
0.01 | 17.957 | 39.96 | 76.18
0.02 | 21.248 | 45.991 | 84.9
0.03 | 24.932 | 52.743 | 93.94
0.04 | 28.891 | 59.81 | 103.46
0.05 | 33.159 | 67.34 | 113.27
0.06 | 37.666 | 75.32 | 123.46
0.07 | 42.465 | 83.86 | 133.88
0.08 | 47.361 | 92.64 | 144.74
0.09 | 52.404 | 101.58 | 155.64
0.1 | 57.44 | 111.12 | 166.85
0.11 | 62.6 | 120.82 | 178.39
0.12 | 67.82 | 130.79 | 189.86
0.13 | 73.06 | 141.16 | 201.7
0.14 | 78.2 | 151.54 | 213.56
0.15 | 83.07 | 162.23 | 225.48
0.16 | 87.89 | 173.18 | 237.73
0.17 | 92.56 | 184.21 | 249.77
0.18 | 97.09 | 195.19 | 262.03
0.19 | 101.4 | 206.57 | 274.21
0.2 | 105.59 | 217.97 | 286.57
0.21 | 109.55 | 229.5 | 298.86
0.22 | 113.25 | 240.99 | 311.26
0.23 | 116.71 | 252.48 | 323.59
0.24 | 120.08 | 264.06 | 335.89
0.25 | 123.27 | 275.8 | 348.3
0.26 | 126.41 | 287.26 | 360.36
0.27 | 129.16 | 298.87 | 372.64
0.28 | 131.7 | 310.21 | 384.63
0.29 | 134.12 | 321.76 | 396.69
0.3 | 136.37 | 333.17 | 408.83
0.31 | 138.79 | 344.4 | 420.46
0.32 | 140.8 | 355.6 | 432.29
0.33 | 142.66 | 366.68 | 443.97
0.34 | 144.4 | 377.64 | 455.41
0.35 | 146.01 | 388.47 | 466.77
0.36 | 147.77 | 399.06 | 477.92
0.37 | 149.21 | 409.58 | 489.1
0.38 | 150.53 | 419.86 | 499.97
0.39 | 151.77 | 430.04 | 510.61
0.4 | 153.16 | 439.82 | 520.99
0.41 | 154.37 | 449.54 | 531.33
0.42 | 155.36 | 458.97 | 541.64
0.43 | 156.27 | 468.25 | 551.53
0.44 | 157.17 | 477.2 | 561.3
0.45 | 158.41 | 485.86 | 570.5
0.46 | 159.19 | 494.29 | 580
0.47 | 159.79 | 502.42 | 588.8
0.48 | 160.59 | 510.25 | 597.6
0.49 | 161.24 | 517.74 | 606.3
0.5 | 162.23 | 525.01 | 614.2

## Tranconductance (mS-mm)
VGS (V) | VDS = 0.100 V | VDS = 0.500 V | VDS = 0.900 V
-0.75 | -0.001153 | -0.00316 | -0.00906
-0.74 | -0.0011525 | -0.00302 | -0.008485
-0.73 | -0.0010645 | -0.00266 | -0.00885
-0.72 | -0.000948 | -0.003 | -0.008645
-0.71 | -0.0010025 | -0.003055 | -0.008515
-0.7 | -0.00096 | -0.002755 | -0.008415
-0.69 | -0.0008395 | -0.00277 | -0.007005
-0.68 | -0.0008545 | -0.00267 | -0.00718
-0.67 | -0.0008075 | -0.002745 | -0.008035
-0.66 | -0.0007095 | -0.002365 | -0.00676
-0.65 | -0.000761 | -0.002035 | -0.005485
-0.64 | -0.000761 | -0.00225 | -0.006345
-0.63 | -0.0006875 | -0.0024 | -0.00715
-0.62 | -0.000675 | -0.00217 | -0.006525
-0.61 | -0.000626 | -0.00207 | -0.00608
-0.6 | -0.000534 | -0.00201 | -0.00608
-0.59 | -0.0005675 | -0.00195 | -0.00559
-0.58 | -0.000587 | -0.00198 | -0.00593
-0.57 | -0.000477 | -0.001896 | -0.00556
-0.56 | -0.0004575 | -0.0018795 | -0.005055
-0.55 | -0.000441 | -0.0016975 | -0.00538
-0.54 | -0.000416 | -0.0014485 | -0.00453
-0.53 | -0.0004185 | -0.001413 | -0.003565
-0.52 | -0.0003955 | -0.0012615 | -0.003355
-0.51 | -0.0002485 | -0.000942 | -0.003315
-0.5 | -0.0001815 | -0.000772 | -0.002205
-0.49 | -0.000124 | -0.0005495 | -0.001505
-0.48 | 5.4e-05 | 3e-06 | -0.000785
-0.47 | 0.000184 | 0.000489 | 0.001425
-0.46 | 0.0003755 | 0.0011005 | 0.00331
-0.45 | 0.0006815 | 0.002021 | 0.00682
-0.44 | 0.0011135 | 0.0032755 | 0.011375
-0.43 | 0.00166 | 0.005176 | 0.016745
-0.42 | 0.0023685 | 0.0082325 | 0.024865
-0.41 | 0.0033685 | 0.011277 | 0.0361
-0.4 | 0.0048195 | 0.015435 | 0.05244
-0.39 | 0.006743 | 0.02176 | 0.073825
-0.38 | 0.009368 | 0.030375 | 0.10438
-0.37 | 0.0134435 | 0.042535 | 0.15273
-0.36 | 0.018367 | 0.058875 | 0.212405
-0.35 | 0.0246 | 0.0814 | 0.2956
-0.34 | 0.034015 | 0.112325 | 0.41025
-0.33 | 0.04678 | 0.16087 | 0.56955
-0.32 | 0.063865 | 0.218875 | 0.7912
-0.31 | 0.08784 | 0.29475 | 1.1014
-0.3 | 0.120415 | 0.40625 | 1.52805
-0.29 | 0.1731 | 0.5552 | 2.05335
-0.28 | 0.23568 | 0.7481 | 2.854
-0.27 | 0.30765 | 1.0236 | 3.893
-0.26 | 0.4167 | 1.4316 | 5.1925
-0.25 | 0.56545 | 1.91205 | 7.118
-0.24 | 0.7601 | 2.5205 | 9.5775
-0.23 | 1.03635 | 3.428 | 12.7905
-0.22 | 1.42895 | 4.603 | 17.2575
-0.21 | 1.92485 | 6.1515 | 23.031
-0.2 | 2.525 | 8.1655 | 30.245
-0.19 | 3.4015 | 10.9505 | 40.025
-0.18 | 4.5615 | 14.5865 | 51.52
-0.17 | 6.0075 | 18.954 | 66.845
-0.16 | 8.017 | 24.955 | 86.82
-0.15 | 10.609 | 32.605 | 108.905
-0.14 | 13.891 | 42.205 | 136.325
-0.13 | 18.12 | 53.89 | 167.165
-0.12 | 23.865 | 68.98 | 203.35
-0.11 | 31.12 | 87.385 | 245.9
-0.1 | 40.23 | 109.97 | 288.1
-0.09 | 51.405 | 137.205 | 330.7
-0.08 | 64.89 | 165.61 | 382.5
-0.07 | 81.3 | 200.4 | 438.85
-0.06 | 101.36 | 243.7 | 490
-0.05 | 122.19 | 287.6 | 544.8
-0.04 | 146.21 | 333.65 | 595.05
-0.03 | 178.2 | 379.95 | 644.8
-0.02 | 211.05 | 434.8 | 705.5
-0.01 | 244.55 | 492.55 | 760.3
0 | 278.15 | 541.2 | 801.5
0.01 | 311.3 | 584.35 | 845.5
0.02 | 348.75 | 639.15 | 888
0.03 | 382.15 | 690.95 | 928
0.04 | 411.35 | 729.85 | 966.5
0.05 | 438.75 | 775.5 | 1000
0.06 | 465.3 | 826 | 1030.5
0.07 | 484.75 | 866 | 1064
0.08 | 496.95 | 886 | 1088
0.09 | 503.95 | 924 | 1105.5
0.1 | 509.8 | 962 | 1137.5
0.11 | 519 | 983.5 | 1150.5
0.12 | 523 | 1017 | 1165.5
0.13 | 519 | 1037.5 | 1185
0.14 | 500.5 | 1053.5 | 1189
0.15 | 484.5 | 1082 | 1208.5
0.16 | 474.5 | 1099 | 1214.5
0.17 | 460 | 1100.5 | 1215
0.18 | 442 | 1118 | 1222
0.19 | 425 | 1139 | 1227
0.2 | 407.5 | 1146.5 | 1232.5
0.21 | 383 | 1151 | 1234.5
0.22 | 358 | 1149 | 1236.5
0.23 | 341.5 | 1153.5 | 1231.5
0.24 | 328 | 1166 | 1235.5
0.25 | 316.5 | 1160 | 1223.5
0.26 | 294.5 | 1153.5 | 1217
0.27 | 264.5 | 1147.5 | 1213.5
0.28 | 248 | 1144.5 | 1202.5
0.29 | 233.5 | 1148 | 1210
0.3 | 233.5 | 1132 | 1188.5
0.31 | 221.5 | 1121.5 | 1173
0.32 | 193.5 | 1114 | 1175.5
0.33 | 180 | 1102 | 1156
0.34 | 167.5 | 1089.5 | 1140
0.35 | 168.5 | 1071 | 1125.5
0.36 | 160 | 1055.5 | 1116.5
0.37 | 138 | 1040 | 1102.5
0.38 | 128 | 1023 | 1075.5
0.39 | 131.5 | 998 | 1051
0.4 | 130 | 975 | 1036
0.41 | 110 | 957.5 | 1032.5
0.42 | 95 | 935.5 | 1010
0.43 | 90.5 | 911.5 | 983
0.44 | 107 | 880.5 | 948.5
0.45 | 101 | 854.5 | 935
0.46 | 69 | 828 | 915
0.47 | 70 | 798 | 880
0.48 | 72.5 | 766 | 875
0.49 | 82 | 738 | 830
0.5 | 99 | 727 | 790