## IDS-VDS Characteristic (mA-mm)
VGS (V) | VDS = 0.100 V | VDS = 0.500 V | VDS = 0.900 V
-0.75 | 0.00027181 | 0.0010303 | 0.0032781
-0.74 | 0.00026157 | 0.0009976 | 0.0031747
-0.73 | 0.00025024 | 0.0009621 | 0.0030781
-0.72 | 0.00023808 | 0.0009287 | 0.0029965
-0.71 | 0.00022878 | 0.0008944 | 0.0028964
-0.7 | 0.00021933 | 0.0008711 | 0.0028166
-0.69 | 0.00020896 | 0.000838 | 0.0027284
-0.68 | 0.00020186 | 0.0008145 | 0.0026438
-0.67 | 0.00019394 | 0.0007804 | 0.0025778
-0.66 | 0.00018447 | 0.0007567 | 0.0025082
-0.65 | 0.00017607 | 0.0007264 | 0.0024359
-0.64 | 0.00016758 | 0.0007008 | 0.002362
-0.63 | 0.00016024 | 0.0006774 | 0.0022661
-0.62 | 0.000153 | 0.0006562 | 0.002191
-0.61 | 0.0001475 | 0.0006345 | 0.0021385
-0.6 | 0.00014001 | 0.0006117 | 0.0020767
-0.59 | 0.00013482 | 0.0005916 | 0.0020047
-0.58 | 0.0001288 | 0.0005691 | 0.001948
-0.57 | 0.00012289 | 0.0005469 | 0.0018779
-0.56 | 0.00011841 | 0.000533 | 0.0018345
-0.55 | 0.00011254 | 0.0005136 | 0.0017819
-0.54 | 0.00010821 | 0.00049618 | 0.0017174
-0.53 | 0.0001039 | 0.00047964 | 0.0016718
-0.52 | 0.00010044 | 0.00046684 | 0.0016304
-0.51 | 9.693e-05 | 0.00045284 | 0.0015887
-0.5 | 9.424e-05 | 0.00044095 | 0.0015701
-0.49 | 9.258e-05 | 0.0004338 | 0.0015538
-0.48 | 9.227e-05 | 0.00042962 | 0.0015419
-0.47 | 9.29e-05 | 0.00043194 | 0.001547
-0.46 | 9.56e-05 | 0.00043666 | 0.0015697
-0.45 | 0.00010063 | 0.00045574 | 0.001627
-0.44 | 0.00010976 | 0.00048299 | 0.0017023
-0.43 | 0.00012411 | 0.00052666 | 0.0018493
-0.42 | 0.00014489 | 0.0005995 | 0.0020617
-0.41 | 0.00017512 | 0.0006958 | 0.0023789
-0.4 | 0.00021779 | 0.000831 | 0.0028506
-0.39 | 0.00027806 | 0.0010303 | 0.0035235
-0.38 | 0.00036128 | 0.0013005 | 0.0044546
-0.37 | 0.00047729 | 0.0016765 | 0.005865
-0.36 | 0.000658 | 0.0022125 | 0.00775
-0.35 | 0.0008815 | 0.002946 | 0.010406
-0.34 | 0.0011884 | 0.0039728 | 0.01417
-0.33 | 0.0016146 | 0.0053618 | 0.019335
-0.32 | 0.002192 | 0.007424 | 0.026553
-0.31 | 0.0029902 | 0.01006 | 0.036284
-0.3 | 0.0040757 | 0.013752 | 0.050321
-0.29 | 0.0055627 | 0.018767 | 0.06951
-0.28 | 0.00776 | 0.025595 | 0.09582
-0.27 | 0.010573 | 0.034982 | 0.13122
-0.26 | 0.014322 | 0.047569 | 0.17935
-0.25 | 0.01947 | 0.06531 | 0.2447
-0.24 | 0.026379 | 0.08845 | 0.33207
-0.23 | 0.035781 | 0.12025 | 0.45296
-0.22 | 0.048435 | 0.16178 | 0.6134
-0.21 | 0.06611 | 0.21837 | 0.8188
-0.2 | 0.08917 | 0.29347 | 1.0998
-0.19 | 0.11973 | 0.39335 | 1.4705
-0.18 | 0.16154 | 0.52887 | 1.9623
-0.17 | 0.21669 | 0.7009 | 2.5793
-0.16 | 0.28947 | 0.9335 | 3.3699
-0.15 | 0.38658 | 1.2306 | 4.398
-0.14 | 0.51285 | 1.6235 | 5.6753
-0.13 | 0.6813 | 2.1198 | 7.289
-0.12 | 0.8986 | 2.7693 | 9.169
-0.11 | 1.1869 | 3.5893 | 11.477
-0.1 | 1.557 | 4.6127 | 14.235
-0.09 | 2.034 | 5.89 | 17.431
-0.08 | 2.6443 | 7.457 | 21.134
-0.07 | 3.3839 | 9.39 | 25.317
-0.06 | 4.3368 | 11.63 | 30
-0.05 | 5.4998 | 14.402 | 35.32
-0.04 | 6.882 | 17.572 | 41.148
-0.03 | 8.561 | 21.265 | 47.334
-0.02 | 10.55 | 25.361 | 54.214
-0.01 | 12.873 | 30.098 | 61.59
0 | 15.562 | 35.401 | 69.64
0.01 | 18.587 | 41.092 | 77.88
0.02 | 21.902 | 47.366 | 86.55
0.03 | 25.68 | 54.074 | 95.69
0.04 | 29.675 | 61.27 | 105.25
0.05 | 33.977 | 68.79 | 115.11
0.06 | 38.52 | 76.84 | 125.27
0.07 | 43.354 | 85.43 | 135.91
0.08 | 48.283 | 94.17 | 146.45
0.09 | 53.332 | 103.32 | 157.53
0.1 | 58.28 | 112.7 | 168.74
0.11 | 63.49 | 122.48 | 180.18
0.12 | 68.68 | 132.6 | 191.92
0.13 | 73.85 | 142.83 | 203.5
0.14 | 78.93 | 153.14 | 215.4
0.15 | 83.85 | 163.97 | 227.33
0.16 | 88.63 | 174.83 | 239.51
0.17 | 93.29 | 185.9 | 251.59
0.18 | 97.75 | 197.17 | 263.74
0.19 | 102.04 | 208.19 | 275.99
0.2 | 106.11 | 219.63 | 288.3
0.21 | 110.08 | 231.19 | 300.7
0.22 | 113.72 | 242.65 | 312.88
0.23 | 117.31 | 254.19 | 325.23
0.24 | 120.47 | 265.66 | 337.5
0.25 | 123.62 | 277.31 | 349.73
0.26 | 126.57 | 288.86 | 362.07
0.27 | 129.45 | 300.38 | 374
0.28 | 132.04 | 311.68 | 386.11
0.29 | 134.44 | 323.12 | 398.05
0.3 | 136.69 | 334.56 | 410.06
0.31 | 138.87 | 345.76 | 421.83
0.32 | 141.12 | 356.96 | 433.53
0.33 | 142.83 | 367.9 | 445.09
0.34 | 144.62 | 378.85 | 456.6
0.35 | 146.21 | 389.64 | 467.89
0.36 | 147.73 | 400.16 | 478.78
0.37 | 149.45 | 410.8 | 489.99
0.38 | 150.68 | 420.94 | 500.79
0.39 | 151.9 | 431 | 511.45
0.4 | 153.08 | 440.89 | 521.98
0.41 | 154.35 | 450.42 | 532.05
0.42 | 155.47 | 459.87 | 542.28
0.43 | 156.37 | 469.1 | 552.14
0.44 | 157.27 | 477.97 | 561.84
0.45 | 158.2 | 486.6 | 571.2
0.46 | 159.31 | 495.03 | 580.2
0.47 | 159.97 | 503.05 | 589.4
0.48 | 160.6 | 510.83 | 597.8
0.49 | 161.36 | 518.35 | 606.6
0.5 | 161.98 | 525.49 | 615

## Tranconductance (mS-mm)
VGS (V) | VDS = 0.100 V | VDS = 0.500 V | VDS = 0.900 V
-0.75 | -0.001024 | -0.00327 | -0.01034
-0.74 | -0.0010785 | -0.00341 | -0.01
-0.73 | -0.0011745 | -0.003445 | -0.00891
-0.72 | -0.001073 | -0.003385 | -0.009085
-0.71 | -0.0009375 | -0.00288 | -0.008995
-0.7 | -0.000991 | -0.00282 | -0.0084
-0.69 | -0.0008735 | -0.00283 | -0.00864
-0.68 | -0.000751 | -0.00288 | -0.00753
-0.67 | -0.0008695 | -0.00289 | -0.00678
-0.66 | -0.0008935 | -0.0027 | -0.007095
-0.65 | -0.0008445 | -0.002795 | -0.00731
-0.64 | -0.0007915 | -0.00245 | -0.00849
-0.63 | -0.000729 | -0.00223 | -0.00855
-0.62 | -0.000637 | -0.002145 | -0.00638
-0.61 | -0.0006495 | -0.002225 | -0.005715
-0.6 | -0.000634 | -0.002145 | -0.00669
-0.59 | -0.0005605 | -0.00213 | -0.006435
-0.58 | -0.0005965 | -0.002235 | -0.00634
-0.57 | -0.0005195 | -0.001805 | -0.005675
-0.56 | -0.0005175 | -0.001665 | -0.0048
-0.55 | -0.00051 | -0.001841 | -0.005855
-0.54 | -0.000432 | -0.001698 | -0.005505
-0.53 | -0.0003885 | -0.001467 | -0.00435
-0.52 | -0.0003485 | -0.00134 | -0.004155
-0.51 | -0.00031 | -0.0012945 | -0.003015
-0.5 | -0.0002175 | -0.000952 | -0.001745
-0.49 | -9.85e-05 | -0.0005665 | -0.00141
-0.48 | 1.6e-05 | -9.3e-05 | -0.00034
-0.47 | 0.0001665 | 0.000352 | 0.00139
-0.46 | 0.0003865 | 0.00119 | 0.004
-0.45 | 0.000708 | 0.0023165 | 0.00663
-0.44 | 0.001174 | 0.003546 | 0.011115
-0.43 | 0.0017565 | 0.0058255 | 0.01797
-0.42 | 0.0025505 | 0.008457 | 0.02648
-0.41 | 0.003645 | 0.011575 | 0.039445
-0.4 | 0.005147 | 0.016725 | 0.05723
-0.39 | 0.0071745 | 0.023475 | 0.0802
-0.38 | 0.0099615 | 0.03231 | 0.117075
-0.37 | 0.014836 | 0.0456 | 0.16477
-0.36 | 0.0202105 | 0.063475 | 0.22705
-0.35 | 0.02652 | 0.088015 | 0.321
-0.34 | 0.036655 | 0.12079 | 0.44645
-0.33 | 0.05018 | 0.17256 | 0.61915
-0.32 | 0.06878 | 0.23491 | 0.84745
-0.31 | 0.094185 | 0.3164 | 1.1884
-0.3 | 0.128625 | 0.43535 | 1.6613
-0.29 | 0.184215 | 0.59215 | 2.27495
-0.28 | 0.250515 | 0.81075 | 3.0855
-0.27 | 0.3281 | 1.0987 | 4.1765
-0.26 | 0.44485 | 1.5164 | 5.674
-0.25 | 0.60285 | 2.04405 | 7.636
-0.24 | 0.81555 | 2.747 | 10.413
-0.23 | 1.1028 | 3.6665 | 14.0665
-0.22 | 1.51645 | 4.906 | 18.292
-0.21 | 2.03675 | 6.5845 | 24.32
-0.2 | 2.681 | 8.749 | 32.585
-0.19 | 3.6185 | 11.77 | 43.125
-0.18 | 4.848 | 15.3775 | 55.44
-0.17 | 6.3965 | 20.2315 | 70.38
-0.16 | 8.4945 | 26.485 | 90.935
-0.15 | 11.169 | 34.5 | 115.27
-0.14 | 14.736 | 44.46 | 144.55
-0.13 | 19.2875 | 57.29 | 174.685
-0.12 | 25.28 | 73.475 | 209.4
-0.11 | 32.92 | 92.17 | 253.3
-0.1 | 42.355 | 115.035 | 297.7
-0.09 | 54.365 | 142.215 | 344.95
-0.08 | 67.495 | 175 | 394.3
-0.07 | 84.625 | 208.65 | 443.3
-0.06 | 105.795 | 250.6 | 500.15
-0.05 | 127.26 | 297.1 | 557.4
-0.04 | 153.06 | 343.15 | 600.7
-0.03 | 183.4 | 389.45 | 653.3
-0.02 | 215.6 | 441.65 | 712.8
-0.01 | 250.6 | 502 | 771.3
0 | 285.7 | 549.7 | 814.5
0.01 | 317 | 598.25 | 845.5
0.02 | 354.65 | 649.1 | 890.5
0.03 | 388.65 | 695.2 | 935
0.04 | 414.85 | 735.8 | 971
0.05 | 442.25 | 778.5 | 1001
0.06 | 468.85 | 832 | 1040
0.07 | 488.15 | 866.5 | 1059
0.08 | 498.9 | 894.5 | 1081
0.09 | 499.85 | 926.5 | 1114.5
0.1 | 507.9 | 958 | 1132.5
0.11 | 520 | 995 | 1159
0.12 | 518 | 1017.5 | 1166
0.13 | 512.5 | 1027 | 1174
0.14 | 500 | 1057 | 1191.5
0.15 | 485 | 1084.5 | 1205.5
0.16 | 472 | 1096.5 | 1213
0.17 | 456 | 1117 | 1211.5
0.18 | 437.5 | 1114.5 | 1220
0.19 | 418 | 1123 | 1228
0.2 | 402 | 1150 | 1235.5
0.21 | 380.5 | 1151 | 1229
0.22 | 361.5 | 1150 | 1226.5
0.23 | 337.5 | 1150.5 | 1231
0.24 | 315.5 | 1156 | 1225
0.25 | 305 | 1160 | 1228.5
0.26 | 291.5 | 1153.5 | 1213.5
0.27 | 273.5 | 1141 | 1202
0.28 | 249.5 | 1137 | 1202.5
0.29 | 232.5 | 1144 | 1197.5
0.3 | 221.5 | 1132 | 1189
0.31 | 221.5 | 1120 | 1173.5
0.32 | 198 | 1107 | 1163
0.33 | 175 | 1094.5 | 1153.5
0.34 | 169 | 1087 | 1140
0.35 | 155.5 | 1065.5 | 1109
0.36 | 162 | 1058 | 1105
0.37 | 147.5 | 1039 | 1100.5
0.38 | 122.5 | 1010 | 1073
0.39 | 120 | 997.5 | 1059.5
0.4 | 122.5 | 971 | 1030
0.41 | 119.5 | 949 | 1015
0.42 | 101 | 934 | 1004.5
0.43 | 90 | 905 | 978
0.44 | 91.5 | 875 | 953
0.45 | 102 | 853 | 918
0.46 | 88.5 | 822.5 | 910
0.47 | 64.5 | 790 | 880
0.48 | 69.5 | 765 | 860
0.49 | 69 | 733 | 860
0.5 | 62 | 714 | 840