## IDS-VDS Characteristic (mA-mm)
VGS (V) | VDS = 0.100 V | VDS = 0.500 V | VDS = 0.900 V
-0.75 | 0.00026974 | 0.0010183 | 0.0032102
-0.74 | 0.00025369 | 0.0009876 | 0.003128
-0.73 | 0.0002435 | 0.0009478 | 0.0030369
-0.72 | 0.0002349 | 0.0009175 | 0.0029522
-0.71 | 0.00022313 | 0.0008977 | 0.0028684
-0.7 | 0.00021434 | 0.0008605 | 0.0027865
-0.69 | 0.00020573 | 0.0008271 | 0.0027141
-0.68 | 0.00019572 | 0.0008031 | 0.0026134
-0.67 | 0.00018786 | 0.0007721 | 0.0025266
-0.66 | 0.00017873 | 0.0007524 | 0.0024546
-0.65 | 0.0001709 | 0.0007162 | 0.0023659
-0.64 | 0.00016382 | 0.0006911 | 0.0023054
-0.63 | 0.00015626 | 0.0006722 | 0.0022305
-0.62 | 0.0001494 | 0.000651 | 0.0021731
-0.61 | 0.00014303 | 0.0006259 | 0.0021038
-0.6 | 0.00013646 | 0.0006006 | 0.0020585
-0.59 | 0.00013013 | 0.0005789 | 0.001981
-0.58 | 0.00012498 | 0.0005644 | 0.0019236
-0.57 | 0.00011948 | 0.0005414 | 0.0018545
-0.56 | 0.00011412 | 0.0005272 | 0.0018111
-0.55 | 0.00010881 | 0.0005041 | 0.0017454
-0.54 | 0.00010425 | 0.0004874 | 0.0016873
-0.53 | 0.00010045 | 0.00047052 | 0.0016323
-0.52 | 9.706e-05 | 0.00045337 | 0.0015959
-0.51 | 9.35e-05 | 0.00044295 | 0.0015679
-0.5 | 9.084e-05 | 0.00043219 | 0.0015353
-0.49 | 8.969e-05 | 0.00042325 | 0.0015016
-0.48 | 8.884e-05 | 0.00041931 | 0.0014888
-0.47 | 8.928e-05 | 0.00041963 | 0.0014903
-0.46 | 9.221e-05 | 0.00042735 | 0.0015206
-0.45 | 9.75e-05 | 0.00044088 | 0.001562
-0.44 | 0.00010606 | 0.00046962 | 0.0016467
-0.43 | 0.00011992 | 0.00050868 | 0.0017692
-0.42 | 0.00013993 | 0.0005715 | 0.0019594
-0.41 | 0.00016861 | 0.0006608 | 0.0022549
-0.4 | 0.00020953 | 0.0007898 | 0.002676
-0.39 | 0.00026726 | 0.0009691 | 0.0032992
-0.38 | 0.00034691 | 0.0012278 | 0.0041499
-0.37 | 0.00045769 | 0.0015813 | 0.0053901
-0.36 | 0.0006333 | 0.0020784 | 0.007177
-0.35 | 0.0008446 | 0.0027591 | 0.009631
-0.34 | 0.0011414 | 0.0037075 | 0.01303
-0.33 | 0.0015438 | 0.0050106 | 0.017831
-0.32 | 0.0020958 | 0.00696 | 0.024496
-0.31 | 0.0028558 | 0.0094 | 0.033565
-0.3 | 0.0039077 | 0.012822 | 0.046372
-0.29 | 0.0053402 | 0.017548 | 0.06397
-0.28 | 0.007433 | 0.024024 | 0.08803
-0.27 | 0.010136 | 0.032899 | 0.12056
-0.26 | 0.013782 | 0.044836 | 0.16518
-0.25 | 0.018728 | 0.06136 | 0.22521
-0.24 | 0.025333 | 0.08325 | 0.30673
-0.23 | 0.034556 | 0.11251 | 0.41788
-0.22 | 0.046765 | 0.15212 | 0.56379
-0.21 | 0.06403 | 0.20582 | 0.7624
-0.2 | 0.08608 | 0.27683 | 1.0242
-0.19 | 0.1162 | 0.37226 | 1.3706
-0.18 | 0.15699 | 0.49757 | 1.8254
-0.17 | 0.20989 | 0.6674 | 2.4109
-0.16 | 0.28046 | 0.8801 | 3.1699
-0.15 | 0.37441 | 1.1685 | 4.1245
-0.14 | 0.50066 | 1.5464 | 5.3361
-0.13 | 0.6624 | 2.0182 | 6.872
-0.12 | 0.877 | 2.6369 | 8.675
-0.11 | 1.1559 | 3.4244 | 10.907
-0.1 | 1.518 | 4.3997 | 13.585
-0.09 | 1.9824 | 5.6303 | 16.715
-0.08 | 2.5732 | 7.162 | 20.306
-0.07 | 3.3181 | 8.999 | 24.351
-0.06 | 4.2403 | 11.244 | 28.969
-0.05 | 5.4083 | 13.891 | 34.17
-0.04 | 6.726 | 16.998 | 39.855
-0.03 | 8.406 | 20.626 | 46.049
-0.02 | 10.374 | 24.649 | 52.826
-0.01 | 12.683 | 29.299 | 60.09
0 | 15.309 | 34.51 | 67.96
0.01 | 18.335 | 40.241 | 76.2
0.02 | 21.672 | 46.324 | 84.86
0.03 | 25.384 | 53.038 | 93.93
0.04 | 29.41 | 60.13 | 103.43
0.05 | 33.673 | 67.79 | 113.26
0.06 | 38.242 | 75.85 | 123.46
0.07 | 43.043 | 84.32 | 134.05
0.08 | 48.004 | 93.11 | 144.67
0.09 | 53.032 | 102.13 | 155.78
0.1 | 57.96 | 111.62 | 166.93
0.11 | 63.19 | 121.4 | 178.39
0.12 | 68.42 | 131.51 | 190.16
0.13 | 73.54 | 141.83 | 201.82
0.14 | 78.58 | 152.14 | 213.68
0.15 | 83.51 | 162.93 | 225.78
0.16 | 88.41 | 173.97 | 237.91
0.17 | 93.12 | 184.93 | 249.98
0.18 | 97.57 | 196.05 | 262.33
0.19 | 101.78 | 207.41 | 274.57
0.2 | 105.81 | 218.67 | 286.85
0.21 | 109.87 | 230.45 | 299.46
0.22 | 113.56 | 241.87 | 311.62
0.23 | 117.14 | 253.35 | 323.97
0.24 | 120.44 | 265.03 | 336.38
0.25 | 123.46 | 276.77 | 348.77
0.26 | 126.49 | 288.28 | 361.04
0.27 | 129.18 | 299.94 | 373.1
0.28 | 131.92 | 311.29 | 385.4
0.29 | 134.38 | 322.76 | 397.38
0.3 | 136.75 | 334.29 | 409.55
0.31 | 138.73 | 345.63 | 421.35
0.32 | 140.8 | 356.77 | 433.08
0.33 | 142.73 | 367.93 | 444.78
0.34 | 144.62 | 378.89 | 456.33
0.35 | 146.33 | 389.72 | 467.71
0.36 | 147.75 | 400.42 | 478.8
0.37 | 149.19 | 410.86 | 490.04
0.38 | 150.78 | 421.22 | 500.99
0.39 | 151.92 | 431.38 | 511.67
0.4 | 153.16 | 441.26 | 522.31
0.41 | 154.16 | 451.02 | 532.52
0.42 | 155.33 | 460.42 | 542.8
0.43 | 156.4 | 469.69 | 552.77
0.44 | 157.41 | 478.61 | 562.53
0.45 | 158.16 | 487.31 | 572
0.46 | 159.07 | 495.76 | 581.2
0.47 | 159.86 | 503.89 | 590.1
0.48 | 160.71 | 511.76 | 598.9
0.49 | 161.53 | 519.24 | 607.5
0.5 | 162.06 | 526.5 | 615.9

## Tranconductance (mS-mm)
VGS (V) | VDS = 0.100 V | VDS = 0.500 V | VDS = 0.900 V
-0.75 | -0.001605 | -0.00307 | -0.00822
-0.74 | -0.001312 | -0.003525 | -0.008665
-0.73 | -0.0009395 | -0.003505 | -0.00879
-0.72 | -0.0010185 | -0.002505 | -0.008425
-0.71 | -0.001028 | -0.00285 | -0.008285
-0.7 | -0.00087 | -0.00353 | -0.007715
-0.69 | -0.000931 | -0.00287 | -0.008655
-0.68 | -0.0008935 | -0.00275 | -0.009375
-0.67 | -0.0008495 | -0.002535 | -0.00794
-0.66 | -0.000848 | -0.002795 | -0.008035
-0.65 | -0.0007455 | -0.003065 | -0.00746
-0.64 | -0.000732 | -0.0022 | -0.00677
-0.63 | -0.000721 | -0.002005 | -0.006615
-0.62 | -0.0006615 | -0.002315 | -0.006335
-0.61 | -0.000647 | -0.00252 | -0.00573
-0.6 | -0.000645 | -0.00235 | -0.00614
-0.59 | -0.000574 | -0.00181 | -0.006745
-0.58 | -0.0005325 | -0.001875 | -0.006325
-0.57 | -0.000543 | -0.00186 | -0.005625
-0.56 | -0.0005335 | -0.001865 | -0.005455
-0.55 | -0.0004935 | -0.00199 | -0.00619
-0.54 | -0.000418 | -0.001679 | -0.005655
-0.53 | -0.0003595 | -0.0017015 | -0.00457
-0.52 | -0.0003475 | -0.0013785 | -0.00322
-0.51 | -0.000311 | -0.001059 | -0.00303
-0.5 | -0.0001905 | -0.000985 | -0.003315
-0.49 | -0.0001 | -0.000644 | -0.002325
-0.48 | -2.05e-05 | -0.000181 | -0.000565
-0.47 | 0.0001685 | 0.000402 | 0.00159
-0.46 | 0.000411 | 0.0010625 | 0.003585
-0.45 | 0.0006925 | 0.0021135 | 0.006305
-0.44 | 0.001121 | 0.00339 | 0.01036
-0.43 | 0.0016935 | 0.005094 | 0.015635
-0.42 | 0.0024345 | 0.007606 | 0.024285
-0.41 | 0.00348 | 0.010915 | 0.03583
-0.4 | 0.0049325 | 0.015415 | 0.052215
-0.39 | 0.006869 | 0.0219 | 0.073695
-0.38 | 0.0095215 | 0.03061 | 0.104545
-0.37 | 0.0143195 | 0.04253 | 0.151355
-0.36 | 0.0193455 | 0.05889 | 0.212045
-0.35 | 0.025405 | 0.081455 | 0.29265
-0.34 | 0.03496 | 0.112575 | 0.41
-0.33 | 0.04772 | 0.162625 | 0.5733
-0.32 | 0.0656 | 0.21947 | 0.7867
-0.31 | 0.090595 | 0.2931 | 1.0938
-0.3 | 0.12422 | 0.4074 | 1.52025
-0.29 | 0.176265 | 0.5601 | 2.0829
-0.28 | 0.23979 | 0.76755 | 2.8295
-0.27 | 0.31745 | 1.0406 | 3.8575
-0.26 | 0.4296 | 1.42305 | 5.2325
-0.25 | 0.57755 | 1.9207 | 7.0775
-0.24 | 0.7914 | 2.5575 | 9.6335
-0.23 | 1.0716 | 3.4435 | 12.853
-0.22 | 1.4737 | 4.6655 | 17.226
-0.21 | 1.96575 | 6.2355 | 23.0205
-0.2 | 2.6085 | 8.322 | 30.41
-0.19 | 3.5455 | 11.037 | 40.06
-0.18 | 4.6845 | 14.757 | 52.015
-0.17 | 6.1735 | 19.1265 | 67.225
-0.16 | 8.226 | 25.055 | 85.68
-0.15 | 11.01 | 33.315 | 108.31
-0.14 | 14.3995 | 42.485 | 137.375
-0.13 | 18.817 | 54.525 | 166.945
-0.12 | 24.675 | 70.31 | 201.75
-0.11 | 32.05 | 88.14 | 245.5
-0.1 | 41.325 | 110.295 | 290.4
-0.09 | 52.76 | 138.115 | 336.05
-0.08 | 66.785 | 168.435 | 381.8
-0.07 | 83.355 | 204.1 | 433.15
-0.06 | 104.51 | 244.6 | 490.95
-0.05 | 124.285 | 287.7 | 544.3
-0.04 | 149.885 | 336.75 | 593.95
-0.03 | 182.4 | 382.55 | 648.55
-0.02 | 213.85 | 433.65 | 702.05
-0.01 | 246.75 | 493.05 | 756.7
0 | 282.6 | 547.1 | 805.5
0.01 | 318.15 | 590.7 | 845
0.02 | 352.45 | 639.85 | 886.5
0.03 | 386.9 | 690.3 | 928.5
0.04 | 414.45 | 737.6 | 966.5
0.05 | 441.6 | 786 | 1001.5
0.06 | 468.5 | 826.5 | 1039.5
0.07 | 488.1 | 863 | 1060.5
0.08 | 499.45 | 890.5 | 1086.5
0.09 | 497.8 | 925.5 | 1113
0.1 | 507.9 | 963.5 | 1130.5
0.11 | 523 | 994.5 | 1161.5
0.12 | 517.5 | 1021.5 | 1171.5
0.13 | 508 | 1031.5 | 1176
0.14 | 498.5 | 1055 | 1198
0.15 | 491.5 | 1091.5 | 1211.5
0.16 | 480.5 | 1100 | 1210
0.17 | 458 | 1104 | 1221
0.18 | 433 | 1124 | 1229.5
0.19 | 412 | 1131 | 1226
0.2 | 404.5 | 1152 | 1244.5
0.21 | 387.5 | 1160 | 1238.5
0.22 | 363.5 | 1145 | 1225.5
0.23 | 344 | 1158 | 1238
0.24 | 316 | 1171 | 1240
0.25 | 302.5 | 1162.5 | 1233
0.26 | 286 | 1158.5 | 1216.5
0.27 | 271.5 | 1150.5 | 1218
0.28 | 260 | 1141 | 1214
0.29 | 241.5 | 1150 | 1207.5
0.3 | 217.5 | 1143.5 | 1198.5
0.31 | 202.5 | 1124 | 1176.5
0.32 | 200 | 1115 | 1171.5
0.33 | 191 | 1106 | 1162.5
0.34 | 180 | 1089.5 | 1146.5
0.35 | 156.5 | 1076.5 | 1123.5
0.36 | 143 | 1057 | 1116.5
0.37 | 151.5 | 1040 | 1109.5
0.38 | 136.5 | 1026 | 1081.5
0.39 | 119 | 1002 | 1066
0.4 | 112 | 982 | 1042.5
0.41 | 108.5 | 958 | 1024.5
0.42 | 112 | 933.5 | 1012.5
0.43 | 104 | 909.5 | 986.5
0.44 | 88 | 881 | 961.5
0.45 | 83 | 857.5 | 933.5
0.46 | 85 | 829 | 905
0.47 | 82 | 800 | 885
0.48 | 83.5 | 767.5 | 870
0.49 | 67.5 | 737 | 850
0.5 | 53 | 726 | 840