## IDS-VDS Characteristic (mA-mm)
VGS (V) | VDS = 0.100 V | VDS = 0.500 V | VDS = 0.900 V
-0.75 | 0.00026456 | 0.0009844 | 0.0031227
-0.74 | 0.00025235 | 0.0009489 | 0.0030333
-0.73 | 0.00024123 | 0.0009202 | 0.0029526
-0.72 | 0.00023001 | 0.0008897 | 0.002877
-0.71 | 0.00022086 | 0.0008586 | 0.0027871
-0.7 | 0.0002132 | 0.0008238 | 0.002689
-0.69 | 0.00020221 | 0.0008025 | 0.0026205
-0.68 | 0.00019314 | 0.0007753 | 0.0025245
-0.67 | 0.0001853 | 0.0007523 | 0.0024491
-0.66 | 0.00017583 | 0.0007257 | 0.0023747
-0.65 | 0.00016893 | 0.0006922 | 0.0023158
-0.64 | 0.00016161 | 0.0006695 | 0.0022293
-0.63 | 0.00015511 | 0.0006468 | 0.0021547
-0.62 | 0.00014765 | 0.0006234 | 0.0020917
-0.61 | 0.00014038 | 0.0006034 | 0.0020374
-0.6 | 0.00013524 | 0.0005802 | 0.0019688
-0.59 | 0.00012991 | 0.0005577 | 0.0019052
-0.58 | 0.00012276 | 0.0005376 | 0.0018427
-0.57 | 0.00011728 | 0.0005211 | 0.0017946
-0.56 | 0.00011208 | 0.000502 | 0.0017374
-0.55 | 0.00010785 | 0.00048632 | 0.0016829
-0.54 | 0.00010306 | 0.00046793 | 0.0016348
-0.53 | 9.929e-05 | 0.00044842 | 0.0015904
-0.52 | 9.638e-05 | 0.00044065 | 0.001546
-0.51 | 9.292e-05 | 0.00042777 | 0.0015113
-0.5 | 9.054e-05 | 0.00041743 | 0.0014848
-0.49 | 8.904e-05 | 0.0004126 | 0.0014659
-0.48 | 8.796e-05 | 0.00040551 | 0.0014522
-0.47 | 8.85e-05 | 0.00041023 | 0.0014513
-0.46 | 9.159e-05 | 0.00041604 | 0.0014731
-0.45 | 9.688e-05 | 0.00043 | 0.0015197
-0.44 | 0.00010501 | 0.00045852 | 0.0016034
-0.43 | 0.00011914 | 0.00050015 | 0.0017338
-0.42 | 0.00013836 | 0.00055983 | 0.0019285
-0.41 | 0.00016653 | 0.0006536 | 0.0022178
-0.4 | 0.00020643 | 0.0007833 | 0.002644
-0.39 | 0.00026306 | 0.0009635 | 0.003271
-0.38 | 0.00034108 | 0.0012231 | 0.004139
-0.37 | 0.00044961 | 0.0015792 | 0.0053888
-0.36 | 0.0006124 | 0.0020691 | 0.007194
-0.35 | 0.000821 | 0.002755 | 0.00967
-0.34 | 0.00111 | 0.0037132 | 0.013079
-0.33 | 0.0015013 | 0.0050233 | 0.017943
-0.32 | 0.0020456 | 0.006934 | 0.024581
-0.31 | 0.0027843 | 0.009404 | 0.0338
-0.3 | 0.0038166 | 0.012811 | 0.046779
-0.29 | 0.0051953 | 0.017503 | 0.06485
-0.28 | 0.007326 | 0.02393 | 0.08881
-0.27 | 0.009977 | 0.032848 | 0.12155
-0.26 | 0.013582 | 0.044713 | 0.16697
-0.25 | 0.018384 | 0.0615 | 0.2281
-0.24 | 0.025017 | 0.08316 | 0.30967
-0.23 | 0.033969 | 0.11304 | 0.42124
-0.22 | 0.046061 | 0.1533 | 0.56969
-0.21 | 0.06297 | 0.20606 | 0.7699
-0.2 | 0.08472 | 0.27788 | 1.0358
-0.19 | 0.11402 | 0.37247 | 1.3873
-0.18 | 0.15391 | 0.50105 | 1.8505
-0.17 | 0.20563 | 0.6664 | 2.4525
-0.16 | 0.27604 | 0.8862 | 3.2042
-0.15 | 0.36914 | 1.1707 | 4.1633
-0.14 | 0.4923 | 1.5428 | 5.3858
-0.13 | 0.655 | 2.0325 | 6.934
-0.12 | 0.8671 | 2.6508 | 8.799
-0.11 | 1.1442 | 3.4427 | 11.033
-0.1 | 1.4996 | 4.4195 | 13.662
-0.09 | 1.9687 | 5.6734 | 16.881
-0.08 | 2.5508 | 7.186 | 20.41
-0.07 | 3.2892 | 9.042 | 24.533
-0.06 | 4.2003 | 11.29 | 29.22
-0.05 | 5.3435 | 13.935 | 34.36
-0.04 | 6.691 | 17.08 | 40.149
-0.03 | 8.34 | 20.742 | 46.333
-0.02 | 10.318 | 24.8 | 53.084
-0.01 | 12.59 | 29.503 | 60.49
0 | 15.261 | 34.681 | 68.29
0.01 | 18.25 | 40.413 | 76.54
0.02 | 21.551 | 46.53 | 85.21
0.03 | 25.248 | 53.278 | 94.25
0.04 | 29.28 | 60.41 | 103.83
0.05 | 33.535 | 68.02 | 113.69
0.06 | 38.082 | 75.9 | 123.8
0.07 | 42.911 | 84.39 | 134.29
0.08 | 47.802 | 93.27 | 145.06
0.09 | 52.848 | 102.3 | 155.95
0.1 | 57.77 | 111.74 | 167.21
0.11 | 63.03 | 121.46 | 178.64
0.12 | 68.26 | 131.52 | 190.14
0.13 | 73.41 | 141.8 | 202.02
0.14 | 78.42 | 152.31 | 213.84
0.15 | 83.46 | 162.93 | 225.79
0.16 | 88.33 | 173.87 | 238.11
0.17 | 93 | 184.91 | 249.97
0.18 | 97.47 | 196.05 | 262.35
0.19 | 101.77 | 207.32 | 274.56
0.2 | 105.89 | 218.57 | 286.88
0.21 | 109.89 | 230.29 | 299.28
0.22 | 113.69 | 241.73 | 311.55
0.23 | 117.27 | 253.23 | 323.95
0.24 | 120.6 | 264.93 | 336.17
0.25 | 123.66 | 276.43 | 348.51
0.26 | 126.61 | 288.06 | 360.65
0.27 | 129.45 | 299.62 | 372.85
0.28 | 132.12 | 311 | 385.01
0.29 | 134.73 | 322.39 | 397.08
0.3 | 136.91 | 333.9 | 409.19
0.31 | 139.03 | 345.17 | 420.81
0.32 | 141.12 | 356.34 | 432.64
0.33 | 143.14 | 367.51 | 444.35
0.34 | 145.01 | 378.26 | 455.81
0.35 | 146.61 | 389.12 | 467.19
0.36 | 148.05 | 399.77 | 478.29
0.37 | 149.6 | 410.38 | 489.54
0.38 | 151.26 | 420.74 | 500.32
0.39 | 152.46 | 430.66 | 511.1
0.4 | 153.54 | 440.62 | 521.39
0.41 | 154.65 | 450.27 | 531.8
0.42 | 155.75 | 459.89 | 542.02
0.43 | 157.13 | 468.98 | 551.97
0.44 | 157.88 | 477.93 | 561.76
0.45 | 158.63 | 486.62 | 570.9
0.46 | 159.55 | 495.12 | 580.3
0.47 | 160.39 | 503.25 | 589.4
0.48 | 161.34 | 510.98 | 598.1
0.49 | 161.86 | 518.54 | 606.7
0.5 | 162.5 | 525.83 | 615

## Tranconductance (mS-mm)
VGS (V) | VDS = 0.100 V | VDS = 0.500 V | VDS = 0.900 V
-0.75 | -0.001221 | -0.00355 | -0.00894
-0.74 | -0.0011665 | -0.00321 | -0.008505
-0.73 | -0.001117 | -0.00296 | -0.007815
-0.72 | -0.0010185 | -0.00308 | -0.008275
-0.71 | -0.0008405 | -0.003295 | -0.0094
-0.7 | -0.0009325 | -0.002805 | -0.00833
-0.69 | -0.001003 | -0.002425 | -0.008225
-0.68 | -0.0008455 | -0.00251 | -0.00857
-0.67 | -0.0008655 | -0.00248 | -0.00749
-0.66 | -0.0008185 | -0.003005 | -0.006665
-0.65 | -0.000711 | -0.00281 | -0.00727
-0.64 | -0.000691 | -0.00227 | -0.008055
-0.63 | -0.000698 | -0.002305 | -0.00688
-0.62 | -0.0007365 | -0.00217 | -0.005865
-0.61 | -0.0006205 | -0.00216 | -0.006145
-0.6 | -0.0005235 | -0.002285 | -0.00661
-0.59 | -0.000624 | -0.00213 | -0.006305
-0.58 | -0.0006315 | -0.00183 | -0.00553
-0.57 | -0.000534 | -0.00178 | -0.005265
-0.56 | -0.0004715 | -0.001739 | -0.005585
-0.55 | -0.000451 | -0.0017035 | -0.00513
-0.54 | -0.000428 | -0.001895 | -0.004625
-0.53 | -0.000334 | -0.001364 | -0.00444
-0.52 | -0.0003185 | -0.0010325 | -0.003955
-0.51 | -0.000292 | -0.001161 | -0.00306
-0.5 | -0.000194 | -0.0007585 | -0.00227
-0.49 | -0.000129 | -0.000596 | -0.00163
-0.48 | -2.7e-05 | -0.0001185 | -0.00073
-0.47 | 0.0001815 | 0.0005265 | 0.001045
-0.46 | 0.000419 | 0.0009885 | 0.00342
-0.45 | 0.000671 | 0.002124 | 0.006515
-0.44 | 0.001113 | 0.0035075 | 0.010705
-0.43 | 0.0016675 | 0.0050655 | 0.016255
-0.42 | 0.0023695 | 0.0076725 | 0.0242
-0.41 | 0.0034035 | 0.0111735 | 0.035775
-0.4 | 0.0048265 | 0.015495 | 0.05266
-0.39 | 0.0067325 | 0.02199 | 0.07475
-0.38 | 0.0093275 | 0.030785 | 0.10589
-0.37 | 0.013566 | 0.0423 | 0.15275
-0.36 | 0.0185695 | 0.05879 | 0.21406
-0.35 | 0.02488 | 0.082205 | 0.29425
-0.34 | 0.034015 | 0.113415 | 0.41365
-0.33 | 0.04678 | 0.16104 | 0.5751
-0.32 | 0.06415 | 0.219035 | 0.79285
-0.31 | 0.08855 | 0.29385 | 1.1099
-0.3 | 0.12055 | 0.40495 | 1.5525
-0.29 | 0.17547 | 0.55595 | 2.10155
-0.28 | 0.239085 | 0.76725 | 2.835
-0.27 | 0.3128 | 1.03915 | 3.908
-0.26 | 0.42035 | 1.4326 | 5.3275
-0.25 | 0.57175 | 1.92235 | 7.135
-0.24 | 0.77925 | 2.577 | 9.657
-0.23 | 1.0522 | 3.507 | 13.001
-0.22 | 1.45005 | 4.651 | 17.433
-0.21 | 1.93295 | 6.229 | 23.3055
-0.2 | 2.5525 | 8.3205 | 30.87
-0.19 | 3.4595 | 11.1585 | 40.735
-0.18 | 4.5805 | 14.6965 | 53.26
-0.17 | 6.1065 | 19.2575 | 67.685
-0.16 | 8.1755 | 25.215 | 85.54
-0.15 | 10.813 | 32.83 | 109.08
-0.14 | 14.293 | 43.09 | 138.535
-0.13 | 18.74 | 55.4 | 170.66
-0.12 | 24.46 | 70.51 | 204.95
-0.11 | 31.625 | 88.435 | 243.15
-0.1 | 41.225 | 111.535 | 292.4
-0.09 | 52.56 | 138.325 | 337.4
-0.08 | 66.025 | 168.43 | 382.6
-0.07 | 82.475 | 205.2 | 440.5
-0.06 | 102.715 | 244.65 | 491.35
-0.05 | 124.535 | 289.5 | 546.45
-0.04 | 149.825 | 340.35 | 598.65
-0.03 | 181.35 | 386 | 646.75
-0.02 | 212.5 | 438.05 | 707.85
-0.01 | 247.15 | 494.05 | 760.3
0 | 283 | 545.5 | 802.5
0.01 | 314.5 | 592.45 | 846
0.02 | 349.9 | 643.25 | 885.5
0.03 | 386.45 | 694 | 931
0.04 | 414.35 | 737.1 | 972
0.05 | 440.1 | 774.5 | 998.5
0.06 | 468.8 | 818.5 | 1030
0.07 | 486 | 868.5 | 1063
0.08 | 496.85 | 895.5 | 1083
0.09 | 498.4 | 923.5 | 1107.5
0.1 | 509.1 | 958 | 1134.5
0.11 | 524.5 | 989 | 1146.5
0.12 | 519 | 1017 | 1169
0.13 | 508 | 1039.5 | 1185
0.14 | 502.5 | 1056.5 | 1188.5
0.15 | 495.5 | 1078 | 1213.5
0.16 | 477 | 1099 | 1209
0.17 | 457 | 1109 | 1212
0.18 | 438.5 | 1120.5 | 1229.5
0.19 | 421 | 1126 | 1226.5
0.2 | 406 | 1148.5 | 1236
0.21 | 390 | 1158 | 1233.5
0.22 | 369 | 1147 | 1233.5
0.23 | 345.5 | 1160 | 1231
0.24 | 319.5 | 1160 | 1228
0.25 | 300.5 | 1156.5 | 1224
0.26 | 289.5 | 1159.5 | 1217
0.27 | 275.5 | 1147 | 1218
0.28 | 264 | 1138.5 | 1211.5
0.29 | 239.5 | 1145 | 1209
0.3 | 215 | 1139 | 1186.5
0.31 | 210.5 | 1122 | 1172.5
0.32 | 205.5 | 1117 | 1177
0.33 | 194.5 | 1096 | 1158.5
0.34 | 173.5 | 1080.5 | 1142
0.35 | 152 | 1075.5 | 1124
0.36 | 149.5 | 1063 | 1117.5
0.37 | 160.5 | 1048.5 | 1101.5
0.38 | 143 | 1014 | 1078
0.39 | 114 | 994 | 1053.5
0.4 | 109.5 | 980.5 | 1035
0.41 | 110.5 | 963.5 | 1031.5
0.42 | 124 | 935.5 | 1008.5
0.43 | 106.5 | 902 | 987
0.44 | 75 | 882 | 946.5
0.45 | 83.5 | 859.5 | 927
0.46 | 88 | 831.5 | 925
0.47 | 89.5 | 793 | 890
0.48 | 73.5 | 764.5 | 865
0.49 | 58 | 742.5 | 845
0.5 | 64 | 729 | 830