## IDS-VDS Characteristic (mA-mm)
VGS (V) | VDS = 0.100 V | VDS = 0.500 V | VDS = 0.900 V
-0.75 | 0.0002584 | 0.0009648 | 0.0030288
-0.74 | 0.00024514 | 0.000934 | 0.0029529
-0.73 | 0.00023398 | 0.0009001 | 0.0028541
-0.72 | 0.00022634 | 0.0008682 | 0.0027665
-0.71 | 0.00021645 | 0.0008381 | 0.002701
-0.7 | 0.00020569 | 0.0008164 | 0.0026236
-0.69 | 0.00019887 | 0.0007864 | 0.0025421
-0.68 | 0.000191 | 0.0007579 | 0.0024711
-0.67 | 0.00018078 | 0.0007279 | 0.0023927
-0.66 | 0.0001721 | 0.000704 | 0.002317
-0.65 | 0.00016466 | 0.0006757 | 0.0022367
-0.64 | 0.00015783 | 0.0006555 | 0.0021608
-0.63 | 0.00015107 | 0.0006334 | 0.002114
-0.62 | 0.00014414 | 0.0006078 | 0.0020404
-0.61 | 0.00013843 | 0.0005934 | 0.0019613
-0.6 | 0.00013232 | 0.0005653 | 0.0019301
-0.59 | 0.00012599 | 0.000546 | 0.0018584
-0.58 | 0.00012095 | 0.0005232 | 0.0018075
-0.57 | 0.00011389 | 0.0005054 | 0.0017453
-0.56 | 0.00011031 | 0.00048676 | 0.0017025
-0.55 | 0.0001051 | 0.00047088 | 0.0016539
-0.54 | 0.00010126 | 0.00045837 | 0.0015972
-0.53 | 9.698e-05 | 0.00044352 | 0.0015519
-0.52 | 9.302e-05 | 0.00042998 | 0.0015213
-0.51 | 9.099e-05 | 0.00041648 | 0.0014781
-0.5 | 8.89e-05 | 0.0004055 | 0.001454
-0.49 | 8.714e-05 | 0.00040178 | 0.0014277
-0.48 | 8.696e-05 | 0.00039717 | 0.0014299
-0.47 | 8.687e-05 | 0.00039993 | 0.0014272
-0.46 | 8.953e-05 | 0.00040581 | 0.0014437
-0.45 | 9.506e-05 | 0.00042375 | 0.0014994
-0.44 | 0.00010416 | 0.00044886 | 0.0015857
-0.43 | 0.00011722 | 0.0004904 | 0.0017214
-0.42 | 0.00013725 | 0.0005525 | 0.0019174
-0.41 | 0.00016539 | 0.0006507 | 0.0022174
-0.4 | 0.00020521 | 0.0007817 | 0.0026452
-0.39 | 0.00026323 | 0.0009622 | 0.0032669
-0.38 | 0.00034166 | 0.0012214 | 0.0041439
-0.37 | 0.00045259 | 0.0015758 | 0.0053921
-0.36 | 0.000626 | 0.0020787 | 0.007234
-0.35 | 0.0008368 | 0.002766 | 0.009701
-0.34 | 0.0011311 | 0.0037314 | 0.013211
-0.33 | 0.0015324 | 0.0050356 | 0.01802
-0.32 | 0.0020787 | 0.006961 | 0.024785
-0.31 | 0.0028355 | 0.009465 | 0.03405
-0.3 | 0.0038769 | 0.012928 | 0.047121
-0.29 | 0.0053002 | 0.017717 | 0.06512
-0.28 | 0.00737 | 0.024116 | 0.08975
-0.27 | 0.010071 | 0.033007 | 0.12229
-0.26 | 0.013678 | 0.045021 | 0.16793
-0.25 | 0.01855 | 0.06149 | 0.22977
-0.24 | 0.025109 | 0.08343 | 0.31197
-0.23 | 0.034163 | 0.11381 | 0.42703
-0.22 | 0.04621 | 0.15317 | 0.5757
-0.21 | 0.06323 | 0.20702 | 0.7732
-0.2 | 0.08494 | 0.27866 | 1.0454
-0.19 | 0.11469 | 0.37554 | 1.3995
-0.18 | 0.15448 | 0.50214 | 1.8608
-0.17 | 0.20722 | 0.6674 | 2.4597
-0.16 | 0.27701 | 0.8894 | 3.2238
-0.15 | 0.36963 | 1.1757 | 4.1806
-0.14 | 0.495 | 1.5557 | 5.4324
-0.13 | 0.6544 | 2.0388 | 6.99
-0.12 | 0.8678 | 2.6644 | 8.865
-0.11 | 1.1428 | 3.4492 | 11.077
-0.1 | 1.5034 | 4.4427 | 13.785
-0.09 | 1.9605 | 5.693 | 16.945
-0.08 | 2.5492 | 7.237 | 20.52
-0.07 | 3.293 | 9.106 | 24.665
-0.06 | 4.2151 | 11.308 | 29.265
-0.05 | 5.3654 | 14.018 | 34.532
-0.04 | 6.696 | 17.12 | 40.196
-0.03 | 8.354 | 20.721 | 46.428
-0.02 | 10.322 | 24.886 | 53.18
-0.01 | 12.618 | 29.42 | 60.63
0 | 15.257 | 34.771 | 68.36
0.01 | 18.273 | 40.432 | 76.64
0.02 | 21.576 | 46.591 | 85.21
0.03 | 25.276 | 53.319 | 94.44
0.04 | 29.296 | 60.41 | 103.83
0.05 | 33.54 | 67.95 | 113.64
0.06 | 38.106 | 76 | 123.87
0.07 | 42.91 | 84.54 | 134.47
0.08 | 47.805 | 93.23 | 145.11
0.09 | 52.871 | 102.45 | 155.98
0.1 | 57.82 | 111.68 | 167.28
0.11 | 63.04 | 121.52 | 178.66
0.12 | 68.32 | 131.6 | 190.3
0.13 | 73.51 | 141.83 | 202.12
0.14 | 78.54 | 152.34 | 213.8
0.15 | 83.5 | 162.94 | 225.86
0.16 | 88.34 | 173.89 | 237.96
0.17 | 93.03 | 184.91 | 250.16
0.18 | 97.52 | 196.07 | 262.33
0.19 | 101.84 | 207.21 | 274.55
0.2 | 105.96 | 218.67 | 286.82
0.21 | 110.03 | 230.28 | 299.35
0.22 | 113.62 | 241.77 | 311.61
0.23 | 117.17 | 253.34 | 323.75
0.24 | 120.52 | 264.76 | 336.13
0.25 | 123.67 | 276.45 | 348.52
0.26 | 126.76 | 287.98 | 360.67
0.27 | 129.5 | 299.54 | 372.99
0.28 | 132.06 | 310.98 | 384.92
0.29 | 134.52 | 322.32 | 396.91
0.3 | 137.03 | 333.82 | 409.01
0.31 | 139.19 | 345.13 | 420.86
0.32 | 141.18 | 356.3 | 432.62
0.33 | 143.12 | 367.31 | 444.17
0.34 | 144.78 | 378.27 | 455.61
0.35 | 146.71 | 389.05 | 467.01
0.36 | 148.21 | 399.69 | 478.15
0.37 | 149.65 | 410.28 | 489.18
0.38 | 151.02 | 420.44 | 500.1
0.39 | 152.2 | 430.54 | 510.72
0.4 | 153.67 | 440.39 | 521.19
0.41 | 154.68 | 450.12 | 531.62
0.42 | 155.74 | 459.63 | 541.63
0.43 | 156.72 | 468.79 | 551.6
0.44 | 157.85 | 477.71 | 561.27
0.45 | 158.75 | 486.33 | 570.5
0.46 | 159.58 | 494.86 | 579.8
0.47 | 160.34 | 502.87 | 588.8
0.48 | 161.14 | 510.67 | 597.8
0.49 | 162.08 | 518.22 | 606.2
0.5 | 162.6 | 525.5 | 614.4

## Tranconductance (mS-mm)
VGS (V) | VDS = 0.100 V | VDS = 0.500 V | VDS = 0.900 V
-0.75 | -0.001326 | -0.00308 | -0.00759
-0.74 | -0.001221 | -0.003235 | -0.008735
-0.73 | -0.00094 | -0.00329 | -0.00932
-0.72 | -0.0008765 | -0.0031 | -0.007655
-0.71 | -0.0010325 | -0.00259 | -0.007145
-0.7 | -0.000879 | -0.002585 | -0.007945
-0.69 | -0.0007345 | -0.002925 | -0.007625
-0.68 | -0.0009045 | -0.002925 | -0.00747
-0.67 | -0.000945 | -0.002695 | -0.007705
-0.66 | -0.000806 | -0.00261 | -0.0078
-0.65 | -0.0007135 | -0.002425 | -0.00781
-0.64 | -0.0006795 | -0.002115 | -0.006135
-0.63 | -0.0006845 | -0.002385 | -0.00602
-0.62 | -0.000632 | -0.002 | -0.007635
-0.61 | -0.000591 | -0.002125 | -0.005515
-0.6 | -0.000622 | -0.00237 | -0.005145
-0.59 | -0.0005685 | -0.002105 | -0.00613
-0.58 | -0.000605 | -0.00203 | -0.005655
-0.57 | -0.000532 | -0.001822 | -0.00525
-0.56 | -0.0004395 | -0.001726 | -0.00457
-0.55 | -0.0004525 | -0.0014195 | -0.005265
-0.54 | -0.000406 | -0.001368 | -0.0051
-0.53 | -0.000412 | -0.0014195 | -0.003795
-0.52 | -0.0002995 | -0.001352 | -0.00369
-0.51 | -0.000206 | -0.001224 | -0.003365
-0.5 | -0.0001925 | -0.000735 | -0.00252
-0.49 | -9.7e-05 | -0.0004165 | -0.001205
-0.48 | -1.35e-05 | -9.25e-05 | -2.5e-05
-0.47 | 0.0001285 | 0.000432 | 0.00069
-0.46 | 0.0004095 | 0.001191 | 0.00361
-0.45 | 0.0007315 | 0.0021525 | 0.0071
-0.44 | 0.001108 | 0.0033325 | 0.0111
-0.43 | 0.0016545 | 0.005182 | 0.016585
-0.42 | 0.0024085 | 0.008015 | 0.0248
-0.41 | 0.003398 | 0.01146 | 0.03639
-0.4 | 0.004892 | 0.015575 | 0.052475
-0.39 | 0.0068225 | 0.021985 | 0.074935
-0.38 | 0.009468 | 0.03068 | 0.10626
-0.37 | 0.014217 | 0.042865 | 0.154505
-0.36 | 0.0192105 | 0.05951 | 0.215445
-0.35 | 0.025255 | 0.082635 | 0.29885
-0.34 | 0.03478 | 0.11348 | 0.41595
-0.33 | 0.04738 | 0.16148 | 0.5787
-0.32 | 0.065155 | 0.22147 | 0.8015
-0.31 | 0.08991 | 0.29835 | 1.1168
-0.3 | 0.123235 | 0.4126 | 1.5535
-0.29 | 0.174655 | 0.5594 | 2.13145
-0.28 | 0.23854 | 0.7645 | 2.8585
-0.27 | 0.3154 | 1.04525 | 3.909
-0.26 | 0.42395 | 1.42415 | 5.374
-0.25 | 0.57155 | 1.92045 | 7.202
-0.24 | 0.78065 | 2.616 | 9.863
-0.23 | 1.05505 | 3.487 | 13.1865
-0.22 | 1.45335 | 4.6605 | 17.3085
-0.21 | 1.9365 | 6.2745 | 23.485
-0.2 | 2.573 | 8.426 | 31.315
-0.19 | 3.477 | 11.174 | 40.77
-0.18 | 4.6265 | 14.593 | 53.01
-0.17 | 6.1265 | 19.363 | 68.15
-0.16 | 8.1205 | 25.415 | 86.045
-0.15 | 10.8995 | 33.315 | 110.43
-0.14 | 14.2385 | 43.155 | 140.47
-0.13 | 18.64 | 55.435 | 171.63
-0.12 | 24.42 | 70.52 | 204.35
-0.11 | 31.78 | 88.915 | 246
-0.1 | 40.885 | 112.19 | 293.4
-0.09 | 52.29 | 139.715 | 336.75
-0.08 | 66.625 | 170.65 | 386
-0.07 | 83.295 | 203.55 | 437.25
-0.06 | 103.62 | 245.6 | 493.35
-0.05 | 124.045 | 290.6 | 546.55
-0.04 | 149.43 | 335.15 | 594.8
-0.03 | 181.3 | 388.3 | 649.2
-0.02 | 213.2 | 434.95 | 710.1
-0.01 | 246.75 | 494.25 | 759
0 | 282.75 | 550.6 | 800.5
0.01 | 315.95 | 591 | 842.5
0.02 | 350.15 | 644.35 | 890
0.03 | 386 | 690.95 | 931
0.04 | 413.2 | 731.55 | 960
0.05 | 440.5 | 779.5 | 1002
0.06 | 468.5 | 829.5 | 1041.5
0.07 | 484.95 | 861.5 | 1062
0.08 | 498.05 | 895.5 | 1075.5
0.09 | 500.75 | 922.5 | 1108.5
0.1 | 508.45 | 953.5 | 1134
0.11 | 525 | 996 | 1151
0.12 | 523.5 | 1015.5 | 1173
0.13 | 511 | 1037 | 1175
0.14 | 499.5 | 1055.5 | 1187
0.15 | 490 | 1077.5 | 1208
0.16 | 476.5 | 1098.5 | 1215
0.17 | 459 | 1109 | 1218.5
0.18 | 440.5 | 1115 | 1219.5
0.19 | 422 | 1130 | 1224.5
0.2 | 409.5 | 1153.5 | 1240
0.21 | 383 | 1155 | 1239.5
0.22 | 357 | 1153 | 1220
0.23 | 345 | 1149.5 | 1226
0.24 | 325 | 1155.5 | 1238.5
0.25 | 312 | 1161 | 1227
0.26 | 291.5 | 1154.5 | 1223.5
0.27 | 265 | 1150 | 1212.5
0.28 | 251 | 1139 | 1196
0.29 | 248.5 | 1142 | 1204.5
0.3 | 233.5 | 1140.5 | 1197.5
0.31 | 207.5 | 1124 | 1180.5
0.32 | 196.5 | 1109 | 1165.5
0.33 | 180 | 1098.5 | 1149.5
0.34 | 179.5 | 1087 | 1142
0.35 | 171.5 | 1071 | 1127
0.36 | 147 | 1061.5 | 1108.5
0.37 | 140.5 | 1037.5 | 1097.5
0.38 | 127.5 | 1013 | 1077
0.39 | 132.5 | 997.5 | 1054.5
0.4 | 124 | 979 | 1045
0.41 | 103.5 | 962 | 1022
0.42 | 102 | 933.5 | 999
0.43 | 105.5 | 904 | 982
0.44 | 101.5 | 877 | 945
0.45 | 86.5 | 857.5 | 926.5
0.46 | 79.5 | 827 | 915
0.47 | 78 | 790.5 | 900
0.48 | 87 | 767.5 | 870
0.49 | 73 | 741.5 | 830
0.5 | 52 | 728 | 820