## IDS-VDS Characteristic (mA-mm)
VGS (V) | VDS = 0.100 V | VDS = 0.500 V | VDS = 0.900 V
-0.75 | 0.00026829 | 0.0010474 | 0.00333
-0.74 | 0.00025603 | 0.0010038 | 0.0032547
-0.73 | 0.00024359 | 0.0009647 | 0.0031433
-0.72 | 0.00023516 | 0.000934 | 0.0030539
-0.71 | 0.00022376 | 0.0008995 | 0.0029635
-0.7 | 0.00021393 | 0.0008682 | 0.0028707
-0.69 | 0.00020396 | 0.0008372 | 0.0027967
-0.68 | 0.0001956 | 0.0008074 | 0.0026933
-0.67 | 0.00018738 | 0.0007805 | 0.0026226
-0.66 | 0.00017919 | 0.0007497 | 0.0025378
-0.65 | 0.00017269 | 0.0007245 | 0.0024624
-0.64 | 0.00016452 | 0.0007017 | 0.0023855
-0.63 | 0.00015688 | 0.0006705 | 0.0022946
-0.62 | 0.00015163 | 0.0006484 | 0.002238
-0.61 | 0.00014389 | 0.0006288 | 0.0021618
-0.6 | 0.00013665 | 0.0006001 | 0.0020843
-0.59 | 0.00013172 | 0.0005809 | 0.0020095
-0.58 | 0.00012549 | 0.0005617 | 0.0019483
-0.57 | 0.00012007 | 0.0005392 | 0.0018947
-0.56 | 0.00011463 | 0.0005209 | 0.0018434
-0.55 | 0.00011084 | 0.0005007 | 0.0017805
-0.54 | 0.00010563 | 0.00048394 | 0.0017335
-0.53 | 0.00010082 | 0.00046592 | 0.0016809
-0.52 | 9.73e-05 | 0.00045248 | 0.0016363
-0.51 | 9.426e-05 | 0.0004409 | 0.0015969
-0.5 | 9.124e-05 | 0.00043082 | 0.0015554
-0.49 | 8.931e-05 | 0.00042496 | 0.001533
-0.48 | 8.968e-05 | 0.0004183 | 0.0015223
-0.47 | 9.013e-05 | 0.00041827 | 0.0015186
-0.46 | 9.207e-05 | 0.00042413 | 0.0015216
-0.45 | 9.687e-05 | 0.00043555 | 0.0015631
-0.44 | 0.00010474 | 0.00045972 | 0.0016347
-0.43 | 0.00011741 | 0.0004984 | 0.001753
-0.42 | 0.0001359 | 0.00055643 | 0.0019357
-0.41 | 0.0001625 | 0.0006403 | 0.0021977
-0.4 | 0.00020046 | 0.0007616 | 0.0025923
-0.39 | 0.00025522 | 0.0009321 | 0.0031721
-0.38 | 0.00032971 | 0.0011751 | 0.0039678
-0.37 | 0.00043308 | 0.0015077 | 0.0051075
-0.36 | 0.0005902 | 0.0019777 | 0.006816
-0.35 | 0.000789 | 0.0026253 | 0.009123
-0.34 | 0.0010664 | 0.0035306 | 0.012275
-0.33 | 0.0014481 | 0.0047657 | 0.016804
-0.32 | 0.0019697 | 0.00657 | 0.023104
-0.31 | 0.00269 | 0.008922 | 0.031718
-0.3 | 0.0036667 | 0.012153 | 0.043827
-0.29 | 0.0050287 | 0.016619 | 0.06086
-0.28 | 0.007044 | 0.022688 | 0.08322
-0.27 | 0.0096 | 0.031158 | 0.11512
-0.26 | 0.013022 | 0.042609 | 0.15732
-0.25 | 0.017731 | 0.05854 | 0.21612
-0.24 | 0.024097 | 0.07886 | 0.29454
-0.23 | 0.032796 | 0.10731 | 0.39848
-0.22 | 0.044369 | 0.14489 | 0.54097
-0.21 | 0.06068 | 0.19521 | 0.7299
-0.2 | 0.08183 | 0.26319 | 0.9851
-0.19 | 0.11049 | 0.35398 | 1.319
-0.18 | 0.14865 | 0.4763 | 1.764
-0.17 | 0.19929 | 0.6365 | 2.3222
-0.16 | 0.26674 | 0.846 | 3.0619
-0.15 | 0.35646 | 1.1208 | 4.0042
-0.14 | 0.47527 | 1.4837 | 5.181
-0.13 | 0.6333 | 1.9487 | 6.675
-0.12 | 0.8379 | 2.5407 | 8.486
-0.11 | 1.1094 | 3.3074 | 10.63
-0.1 | 1.4577 | 4.2669 | 13.248
-0.09 | 1.9108 | 5.4693 | 16.312
-0.08 | 2.4786 | 6.95 | 19.919
-0.07 | 3.1977 | 8.766 | 23.96
-0.06 | 4.1053 | 10.935 | 28.507
-0.05 | 5.2251 | 13.594 | 33.624
-0.04 | 6.543 | 16.609 | 39.215
-0.03 | 8.168 | 20.196 | 45.42
-0.02 | 10.108 | 24.275 | 52.123
-0.01 | 12.378 | 28.773 | 59.49
0 | 15.005 | 34.02 | 67.26
0.01 | 17.991 | 39.633 | 75.48
0.02 | 21.246 | 45.733 | 83.99
0.03 | 24.966 | 52.467 | 93.13
0.04 | 28.95 | 59.54 | 102.62
0.05 | 33.197 | 67.02 | 112.38
0.06 | 37.745 | 75.04 | 122.6
0.07 | 42.513 | 83.47 | 133
0.08 | 47.465 | 92.24 | 143.82
0.09 | 52.504 | 101.35 | 154.76
0.1 | 57.48 | 110.68 | 165.97
0.11 | 62.71 | 120.44 | 177.5
0.12 | 68.02 | 130.62 | 189.02
0.13 | 73.2 | 140.88 | 200.84
0.14 | 78.29 | 151.4 | 212.76
0.15 | 83.18 | 161.94 | 224.72
0.16 | 88.04 | 172.92 | 236.78
0.17 | 92.74 | 183.95 | 249.01
0.18 | 97.29 | 195.15 | 261.21
0.19 | 101.72 | 206.47 | 273.55
0.2 | 105.81 | 217.83 | 285.92
0.21 | 109.73 | 229.4 | 298.16
0.22 | 113.5 | 240.95 | 310.64
0.23 | 116.97 | 252.55 | 323.08
0.24 | 120.41 | 264.08 | 335.26
0.25 | 123.68 | 275.81 | 347.85
0.26 | 126.57 | 287.37 | 359.97
0.27 | 129.46 | 298.94 | 372.2
0.28 | 131.97 | 310.62 | 384.32
0.29 | 134.45 | 321.9 | 396.47
0.3 | 136.97 | 333.53 | 408.44
0.31 | 139.19 | 344.76 | 420.36
0.32 | 141.24 | 355.92 | 432.1
0.33 | 143.04 | 367.19 | 443.84
0.34 | 144.76 | 378.12 | 455.32
0.35 | 146.59 | 388.98 | 466.59
0.36 | 148.46 | 399.64 | 477.95
0.37 | 149.71 | 410.28 | 489.2
0.38 | 151.04 | 420.56 | 500.04
0.39 | 152.32 | 430.74 | 510.82
0.4 | 153.62 | 440.66 | 521.26
0.41 | 154.98 | 450.34 | 531.69
0.42 | 155.89 | 460.01 | 541.99
0.43 | 156.81 | 469.18 | 551.92
0.44 | 157.95 | 478.19 | 561.67
0.45 | 158.86 | 486.92 | 570.9
0.46 | 159.79 | 495.39 | 580.5
0.47 | 160.48 | 503.66 | 589.4
0.48 | 161.16 | 511.53 | 598
0.49 | 161.99 | 519.12 | 607.1
0.5 | 162.89 | 526.37 | 615.4

## Tranconductance (mS-mm)
VGS (V) | VDS = 0.100 V | VDS = 0.500 V | VDS = 0.900 V
-0.75 | -0.001226 | -0.00436 | -0.00753
-0.74 | -0.001235 | -0.004135 | -0.009335
-0.73 | -0.0010435 | -0.00349 | -0.01004
-0.72 | -0.0009915 | -0.00326 | -0.00899
-0.71 | -0.0010615 | -0.00329 | -0.00916
-0.7 | -0.00099 | -0.003115 | -0.00834
-0.69 | -0.0009165 | -0.00304 | -0.00887
-0.68 | -0.000829 | -0.002835 | -0.008705
-0.67 | -0.0008205 | -0.002885 | -0.007775
-0.66 | -0.0007345 | -0.0028 | -0.00801
-0.65 | -0.0007335 | -0.0024 | -0.007615
-0.64 | -0.0007905 | -0.0027 | -0.00839
-0.63 | -0.0006445 | -0.002665 | -0.007375
-0.62 | -0.0006495 | -0.002085 | -0.00664
-0.61 | -0.000749 | -0.002415 | -0.007685
-0.6 | -0.0006085 | -0.002395 | -0.007615
-0.59 | -0.000558 | -0.00192 | -0.0068
-0.58 | -0.0005825 | -0.002085 | -0.00574
-0.57 | -0.000543 | -0.00204 | -0.005245
-0.56 | -0.0004615 | -0.001925 | -0.00571
-0.55 | -0.00045 | -0.001848 | -0.005495
-0.54 | -0.000501 | -0.001739 | -0.00498
-0.53 | -0.0004165 | -0.001573 | -0.00486
-0.52 | -0.000328 | -0.001251 | -0.0042
-0.51 | -0.000303 | -0.001083 | -0.004045
-0.5 | -0.0002475 | -0.000797 | -0.003195
-0.49 | -7.8e-05 | -0.000626 | -0.001655
-0.48 | 4.1e-05 | -0.0003345 | -0.00072
-0.47 | 0.0001195 | 0.0002915 | -3.5e-05
-0.46 | 0.000337 | 0.000864 | 0.002225
-0.45 | 0.0006335 | 0.0017795 | 0.005655
-0.44 | 0.001027 | 0.0031425 | 0.009495
-0.43 | 0.001558 | 0.0048355 | 0.01505
-0.42 | 0.0022545 | 0.007095 | 0.022235
-0.41 | 0.003228 | 0.0102585 | 0.03283
-0.4 | 0.004636 | 0.01459 | 0.04872
-0.39 | 0.0064625 | 0.020675 | 0.068775
-0.38 | 0.008893 | 0.02878 | 0.09677
-0.37 | 0.0130245 | 0.04013 | 0.14241
-0.36 | 0.017796 | 0.05588 | 0.200775
-0.35 | 0.02381 | 0.077645 | 0.27295
-0.34 | 0.032955 | 0.10702 | 0.38405
-0.33 | 0.045165 | 0.15197 | 0.54145
-0.32 | 0.062095 | 0.207815 | 0.7457
-0.31 | 0.08485 | 0.27915 | 1.03615
-0.3 | 0.116935 | 0.38485 | 1.4571
-0.29 | 0.168865 | 0.52675 | 1.96965
-0.28 | 0.228565 | 0.72695 | 2.713
-0.27 | 0.2989 | 0.99605 | 3.705
-0.26 | 0.40655 | 1.3691 | 5.05
-0.25 | 0.55375 | 1.81255 | 6.861
-0.24 | 0.75325 | 2.4385 | 9.118
-0.23 | 1.0136 | 3.3015 | 12.3215
-0.22 | 1.3942 | 4.395 | 16.571
-0.21 | 1.87305 | 5.915 | 22.2065
-0.2 | 2.4905 | 7.9385 | 29.455
-0.19 | 3.341 | 10.6555 | 38.945
-0.18 | 4.44 | 14.126 | 50.16
-0.17 | 5.9045 | 18.485 | 64.895
-0.16 | 7.8585 | 24.215 | 84.1
-0.15 | 10.4265 | 31.885 | 105.955
-0.14 | 13.842 | 41.395 | 133.54
-0.13 | 18.1315 | 52.85 | 165.25
-0.12 | 23.805 | 67.935 | 197.75
-0.11 | 30.99 | 86.31 | 238.1
-0.1 | 40.07 | 108.095 | 284.1
-0.09 | 51.045 | 134.155 | 333.55
-0.08 | 64.345 | 164.835 | 382.4
-0.07 | 81.335 | 199.25 | 429.4
-0.06 | 101.37 | 241.4 | 483.2
-0.05 | 121.885 | 283.7 | 535.4
-0.04 | 147.145 | 330.1 | 589.8
-0.03 | 178.25 | 383.3 | 645.4
-0.02 | 210.5 | 428.85 | 703.5
-0.01 | 244.85 | 487.25 | 756.85
0 | 280.65 | 543 | 799.5
0.01 | 312.05 | 585.65 | 836.5
0.02 | 348.75 | 641.7 | 882.5
0.03 | 385.2 | 690.35 | 931.5
0.04 | 411.55 | 727.65 | 962.5
0.05 | 439.75 | 775 | 999
0.06 | 465.8 | 822.5 | 1031
0.07 | 486 | 860 | 1061
0.08 | 499.55 | 894 | 1088
0.09 | 500.75 | 922 | 1107.5
0.1 | 510.3 | 954.5 | 1137
0.11 | 527 | 997 | 1152.5
0.12 | 524.5 | 1022 | 1167
0.13 | 513.5 | 1039 | 1187
0.14 | 499 | 1053 | 1194
0.15 | 487.5 | 1076 | 1201
0.16 | 478 | 1100.5 | 1214.5
0.17 | 462.5 | 1111.5 | 1221.5
0.18 | 449 | 1126 | 1227
0.19 | 426 | 1134 | 1235.5
0.2 | 400.5 | 1146.5 | 1230.5
0.21 | 384.5 | 1156 | 1236
0.22 | 362 | 1157.5 | 1246
0.23 | 345.5 | 1156.5 | 1231
0.24 | 335.5 | 1163 | 1238.5
0.25 | 308 | 1164.5 | 1235.5
0.26 | 289 | 1156.5 | 1217.5
0.27 | 270 | 1162.5 | 1217.5
0.28 | 249.5 | 1148 | 1213.5
0.29 | 250 | 1145.5 | 1206
0.3 | 237 | 1143 | 1194.5
0.31 | 213.5 | 1119.5 | 1183
0.32 | 192.5 | 1121.5 | 1174
0.33 | 176 | 1110 | 1161
0.34 | 177.5 | 1089.5 | 1137.5
0.35 | 185 | 1076 | 1131.5
0.36 | 156 | 1065 | 1130.5
0.37 | 129 | 1046 | 1104.5
0.38 | 130.5 | 1023 | 1081
0.39 | 129 | 1005 | 1061
0.4 | 133 | 980 | 1043.5
0.41 | 113.5 | 967.5 | 1036.5
0.42 | 91.5 | 942 | 1011.5
0.43 | 103 | 909 | 984
0.44 | 102.5 | 887 | 949
0.45 | 92 | 860 | 941.5
0.46 | 81 | 837 | 925
0.47 | 68.5 | 807 | 875
0.48 | 75.5 | 773 | 885
0.49 | 86.5 | 742 | 870
0.5 | 90 | 725 | 830