## IDS-VDS Characteristic (mA-mm)
VGS (V) | VDS = 0.100 V | VDS = 0.500 V | VDS = 0.900 V
-0.75 | 0.00027292 | 0.0010179 | 0.0032236
-0.74 | 0.00025834 | 0.0009779 | 0.0031316
-0.73 | 0.00024651 | 0.0009516 | 0.0030358
-0.72 | 0.00023478 | 0.0009146 | 0.0029592
-0.71 | 0.000225 | 0.0008853 | 0.0028519
-0.7 | 0.00021421 | 0.0008586 | 0.002766
-0.69 | 0.00021263 | 0.0008236 | 0.002703
-0.68 | 0.00020382 | 0.0007995 | 0.0026223
-0.67 | 0.00019445 | 0.0007722 | 0.0025493
-0.66 | 0.00018638 | 0.0007393 | 0.0024461
-0.65 | 0.00017352 | 0.0007148 | 0.0023806
-0.64 | 0.00016782 | 0.00069 | 0.0023069
-0.63 | 0.00016099 | 0.0006604 | 0.0022459
-0.62 | 0.00015115 | 0.0006403 | 0.0021781
-0.61 | 0.00014403 | 0.000617 | 0.0021075
-0.6 | 0.00013863 | 0.000596 | 0.0020334
-0.59 | 0.00013263 | 0.0005763 | 0.0019824
-0.58 | 0.00012655 | 0.0005543 | 0.0019259
-0.57 | 0.00012185 | 0.0005374 | 0.001862
-0.56 | 0.00011474 | 0.000518 | 0.0018088
-0.55 | 0.00011243 | 0.00050126 | 0.0017603
-0.54 | 0.00010714 | 0.00048132 | 0.001716
-0.53 | 0.00010168 | 0.00046702 | 0.0016652
-0.52 | 9.984e-05 | 0.00045624 | 0.001609
-0.51 | 9.565e-05 | 0.00044494 | 0.0015696
-0.5 | 9.337e-05 | 0.00043212 | 0.0015424
-0.49 | 9.172e-05 | 0.00042289 | 0.0015052
-0.48 | 9.1e-05 | 0.00041999 | 0.0014946
-0.47 | 9.122e-05 | 0.00041852 | 0.0014895
-0.46 | 9.378e-05 | 0.00042512 | 0.0015116
-0.45 | 9.834e-05 | 0.0004367 | 0.0015574
-0.44 | 0.00010674 | 0.00046249 | 0.0016344
-0.43 | 0.00011918 | 0.00050078 | 0.0017482
-0.42 | 0.00013761 | 0.00055718 | 0.0019386
-0.41 | 0.00016463 | 0.0006528 | 0.0022121
-0.4 | 0.00020399 | 0.0007691 | 0.0026139
-0.39 | 0.00025908 | 0.0009441 | 0.0031984
-0.38 | 0.00033534 | 0.0011895 | 0.004033
-0.37 | 0.00044037 | 0.0015281 | 0.005181
-0.36 | 0.0005969 | 0.0020069 | 0.006935
-0.35 | 0.0007994 | 0.0026612 | 0.009272
-0.34 | 0.0010797 | 0.0035839 | 0.012527
-0.33 | 0.00146 | 0.004825 | 0.017125
-0.32 | 0.0019871 | 0.006693 | 0.023488
-0.31 | 0.0027095 | 0.009087 | 0.032274
-0.3 | 0.0037002 | 0.012357 | 0.044559
-0.29 | 0.0050606 | 0.016938 | 0.06182
-0.28 | 0.007121 | 0.023082 | 0.08476
-0.27 | 0.009687 | 0.031638 | 0.11654
-0.26 | 0.013123 | 0.043096 | 0.15979
-0.25 | 0.017877 | 0.05918 | 0.21739
-0.24 | 0.024251 | 0.08025 | 0.29763
-0.23 | 0.033008 | 0.10887 | 0.40519
-0.22 | 0.044622 | 0.14699 | 0.54819
-0.21 | 0.06108 | 0.19963 | 0.7374
-0.2 | 0.08256 | 0.26805 | 0.9959
-0.19 | 0.11142 | 0.36046 | 1.3304
-0.18 | 0.14973 | 0.4833 | 1.7836
-0.17 | 0.20164 | 0.6431 | 2.3572
-0.16 | 0.27016 | 0.8597 | 3.0916
-0.15 | 0.35973 | 1.1344 | 4.0345
-0.14 | 0.48157 | 1.5001 | 5.229
-0.13 | 0.6371 | 1.9691 | 6.725
-0.12 | 0.8463 | 2.5662 | 8.518
-0.11 | 1.112 | 3.3265 | 10.703
-0.1 | 1.4671 | 4.2943 | 13.314
-0.09 | 1.9186 | 5.521 | 16.408
-0.08 | 2.4947 | 6.999 | 19.925
-0.07 | 3.213 | 8.818 | 24.004
-0.06 | 4.1172 | 10.971 | 28.563
-0.05 | 5.2424 | 13.641 | 33.665
-0.04 | 6.547 | 16.673 | 39.362
-0.03 | 8.193 | 20.221 | 45.468
-0.02 | 10.108 | 24.309 | 52.175
-0.01 | 12.38 | 28.801 | 59.48
0 | 15.017 | 33.989 | 67.26
0.01 | 17.947 | 39.674 | 75.52
0.02 | 21.213 | 45.768 | 84.06
0.03 | 24.924 | 52.446 | 93.16
0.04 | 28.897 | 59.51 | 102.6
0.05 | 33.151 | 67.02 | 112.4
0.06 | 37.722 | 75 | 122.57
0.07 | 42.447 | 83.42 | 133.12
0.08 | 47.42 | 92.2 | 143.7
0.09 | 52.471 | 101.26 | 154.8
0.1 | 57.48 | 110.54 | 165.93
0.11 | 62.68 | 120.38 | 177.39
0.12 | 67.91 | 130.49 | 189.13
0.13 | 73.13 | 140.7 | 200.68
0.14 | 78.16 | 151.28 | 212.68
0.15 | 83.14 | 161.78 | 224.59
0.16 | 87.99 | 172.78 | 236.8
0.17 | 92.6 | 183.8 | 248.86
0.18 | 97.23 | 194.97 | 261.17
0.19 | 101.5 | 206.27 | 273.41
0.2 | 105.62 | 217.65 | 285.68
0.21 | 109.65 | 229.23 | 298.18
0.22 | 113.37 | 240.76 | 310.4
0.23 | 116.93 | 252.31 | 322.86
0.24 | 120.37 | 263.78 | 335.23
0.25 | 123.5 | 275.56 | 347.6
0.26 | 126.45 | 287.15 | 359.94
0.27 | 129.4 | 298.7 | 372
0.28 | 131.94 | 310.28 | 384.16
0.29 | 134.37 | 321.54 | 396.25
0.3 | 136.77 | 333.21 | 408.38
0.31 | 138.92 | 344.57 | 420.28
0.32 | 141.16 | 355.73 | 431.95
0.33 | 142.92 | 366.9 | 443.63
0.34 | 144.71 | 377.75 | 455.23
0.35 | 146.51 | 388.66 | 466.66
0.36 | 148.03 | 399.36 | 477.72
0.37 | 149.69 | 409.93 | 489.01
0.38 | 150.96 | 420.24 | 499.93
0.39 | 152.24 | 430.42 | 510.65
0.4 | 153.5 | 440.34 | 521.27
0.41 | 154.8 | 450.03 | 531.44
0.42 | 155.74 | 459.65 | 541.81
0.43 | 156.77 | 468.82 | 551.75
0.44 | 157.79 | 477.82 | 561.45
0.45 | 158.59 | 486.55 | 570.8
0.46 | 159.71 | 495.08 | 580.2
0.47 | 160.35 | 503.24 | 589.4
0.48 | 161.06 | 511.12 | 598.1
0.49 | 161.95 | 518.64 | 606.7
0.5 | 162.51 | 526.02 | 615

## Tranconductance (mS-mm)
VGS (V) | VDS = 0.100 V | VDS = 0.500 V | VDS = 0.900 V
-0.75 | -0.001458 | -0.004 | -0.0092
-0.74 | -0.0013205 | -0.003315 | -0.00939
-0.73 | -0.001178 | -0.003165 | -0.00862
-0.72 | -0.0010755 | -0.003315 | -0.009195
-0.71 | -0.0010285 | -0.0028 | -0.00966
-0.7 | -0.0006185 | -0.003085 | -0.007445
-0.69 | -0.0005195 | -0.002955 | -0.007185
-0.68 | -0.000909 | -0.00257 | -0.007685
-0.67 | -0.000872 | -0.00301 | -0.00881
-0.66 | -0.0010465 | -0.00287 | -0.008435
-0.65 | -0.000928 | -0.002465 | -0.00696
-0.64 | -0.0006265 | -0.00272 | -0.006735
-0.63 | -0.0008335 | -0.002485 | -0.00644
-0.62 | -0.000848 | -0.00217 | -0.00692
-0.61 | -0.000626 | -0.002215 | -0.007235
-0.6 | -0.00057 | -0.002035 | -0.006255
-0.59 | -0.000604 | -0.002085 | -0.005375
-0.58 | -0.000539 | -0.001945 | -0.00602
-0.57 | -0.0005905 | -0.001815 | -0.005855
-0.56 | -0.000471 | -0.001807 | -0.005085
-0.55 | -0.00038 | -0.001834 | -0.00464
-0.54 | -0.0005375 | -0.001712 | -0.004755
-0.53 | -0.000365 | -0.001254 | -0.00535
-0.52 | -0.0003015 | -0.001104 | -0.00478
-0.51 | -0.0003235 | -0.001206 | -0.00333
-0.5 | -0.0001965 | -0.0011025 | -0.00322
-0.49 | -0.0001185 | -0.0006065 | -0.00239
-0.48 | -2.5e-05 | -0.0002185 | -0.000785
-0.47 | 0.000139 | 0.0002565 | 0.00085
-0.46 | 0.000356 | 0.000909 | 0.003395
-0.45 | 0.000648 | 0.0018685 | 0.00614
-0.44 | 0.001042 | 0.003204 | 0.00954
-0.43 | 0.0015435 | 0.0047345 | 0.01521
-0.42 | 0.0022725 | 0.007601 | 0.023195
-0.41 | 0.003319 | 0.010596 | 0.033765
-0.4 | 0.0047225 | 0.014565 | 0.049315
-0.39 | 0.0065675 | 0.02102 | 0.070955
-0.38 | 0.0090645 | 0.0292 | 0.09913
-0.37 | 0.013078 | 0.04087 | 0.1451
-0.36 | 0.0179515 | 0.056655 | 0.20455
-0.35 | 0.02414 | 0.07885 | 0.2796
-0.34 | 0.03303 | 0.10819 | 0.39265
-0.33 | 0.04537 | 0.155455 | 0.54805
-0.32 | 0.062475 | 0.2131 | 0.75745
-0.31 | 0.085655 | 0.2832 | 1.05355
-0.3 | 0.117555 | 0.39255 | 1.4773
-0.29 | 0.17104 | 0.53625 | 2.01005
-0.28 | 0.23132 | 0.735 | 2.736
-0.27 | 0.3001 | 1.0007 | 3.7515
-0.26 | 0.4095 | 1.3771 | 5.0425
-0.25 | 0.5564 | 1.8577 | 6.892
-0.24 | 0.75655 | 2.4845 | 9.39
-0.23 | 1.01855 | 3.337 | 12.528
-0.22 | 1.4036 | 4.538 | 16.6105
-0.21 | 1.8969 | 6.053 | 22.3855
-0.2 | 2.517 | 8.0415 | 29.65
-0.19 | 3.3585 | 10.7625 | 39.385
-0.18 | 4.511 | 14.132 | 51.34
-0.17 | 6.0215 | 18.82 | 65.4
-0.16 | 7.9045 | 24.565 | 83.865
-0.15 | 10.5705 | 32.02 | 106.87
-0.14 | 13.8685 | 41.735 | 134.525
-0.13 | 18.2365 | 53.305 | 164.45
-0.12 | 23.745 | 67.87 | 198.9
-0.11 | 31.04 | 86.405 | 239.8
-0.1 | 40.33 | 109.725 | 285.25
-0.09 | 51.38 | 135.235 | 330.55
-0.08 | 64.72 | 164.85 | 379.8
-0.07 | 81.125 | 198.6 | 431.9
-0.06 | 101.47 | 241.15 | 483.05
-0.05 | 121.49 | 285.1 | 539.95
-0.04 | 147.53 | 329 | 590.15
-0.03 | 178.05 | 381.8 | 640.65
-0.02 | 209.35 | 429 | 700.6
-0.01 | 245.45 | 484 | 754.25
0 | 278.35 | 543.65 | 802
0.01 | 309.8 | 588.95 | 840
0.02 | 348.85 | 638.6 | 882
0.03 | 384.2 | 687.1 | 927
0.04 | 411.35 | 728.7 | 962
0.05 | 441.25 | 774.5 | 998.5
0.06 | 464.8 | 820 | 1036
0.07 | 484.9 | 860 | 1056.5
0.08 | 501.2 | 892 | 1084
0.09 | 503 | 917 | 1111.5
0.1 | 510.45 | 956 | 1129.5
0.11 | 521.5 | 997.5 | 1160
0.12 | 522.5 | 1016 | 1164.5
0.13 | 512.5 | 1039.5 | 1177.5
0.14 | 500.5 | 1054 | 1195.5
0.15 | 491.5 | 1075 | 1206
0.16 | 473 | 1101 | 1213.5
0.17 | 462 | 1109.5 | 1218.5
0.18 | 445 | 1123.5 | 1227.5
0.19 | 419.5 | 1134 | 1225.5
0.2 | 407.5 | 1148 | 1238.5
0.21 | 387.5 | 1155.5 | 1236
0.22 | 364 | 1154 | 1234
0.23 | 350 | 1151 | 1241.5
0.24 | 328.5 | 1162.5 | 1237
0.25 | 304 | 1168.5 | 1235.5
0.26 | 295 | 1157 | 1220
0.27 | 274.5 | 1156.5 | 1211
0.28 | 248.5 | 1142 | 1212.5
0.29 | 241.5 | 1146.5 | 1211
0.3 | 227.5 | 1151.5 | 1201.5
0.31 | 219.5 | 1126 | 1178.5
0.32 | 200 | 1116.5 | 1167.5
0.33 | 177.5 | 1101 | 1164
0.34 | 179.5 | 1088 | 1151.5
0.35 | 166 | 1080.5 | 1124.5
0.36 | 159 | 1063.5 | 1117.5
0.37 | 146.5 | 1044 | 1110.5
0.38 | 127.5 | 1024.5 | 1082
0.39 | 127 | 1005 | 1067
0.4 | 128 | 980.5 | 1039.5
0.41 | 112 | 965.5 | 1027
0.42 | 98.5 | 939.5 | 1015.5
0.43 | 102.5 | 908.5 | 982
0.44 | 91 | 886.5 | 952.5
0.45 | 96 | 863 | 937.5
0.46 | 88 | 834.5 | 930
0.47 | 67.5 | 802 | 895
0.48 | 80 | 770 | 865
0.49 | 72.5 | 745 | 845
0.5 | 56 | 738 | 830