## IDS-VDS Characteristic (mA-mm)
VGS (V) | VDS = 0.100 V | VDS = 0.500 V | VDS = 0.900 V
-0.75 | 0.00025158 | 0.0009322 | 0.0028806
-0.74 | 0.00024049 | 0.0008959 | 0.0027909
-0.73 | 0.00023089 | 0.0008689 | 0.002702
-0.72 | 0.00022221 | 0.0008353 | 0.0026238
-0.71 | 0.00021314 | 0.0008081 | 0.0025483
-0.7 | 0.00020354 | 0.0007766 | 0.0024814
-0.69 | 0.00019367 | 0.0007516 | 0.0024003
-0.68 | 0.00018507 | 0.0007257 | 0.0023452
-0.67 | 0.00017713 | 0.0007025 | 0.0022732
-0.66 | 0.00016901 | 0.000674 | 0.0021982
-0.65 | 0.00016223 | 0.0006466 | 0.0021234
-0.64 | 0.00015506 | 0.0006256 | 0.0020645
-0.63 | 0.00014843 | 0.0006076 | 0.0020014
-0.62 | 0.00014291 | 0.0005838 | 0.0019508
-0.61 | 0.00013604 | 0.0005683 | 0.0018933
-0.6 | 0.00012965 | 0.0005455 | 0.0018316
-0.59 | 0.00012402 | 0.0005274 | 0.0017708
-0.58 | 0.0001188 | 0.0005098 | 0.0017186
-0.57 | 0.00011348 | 0.0004922 | 0.0016776
-0.56 | 0.00010865 | 0.00047567 | 0.0016228
-0.55 | 0.00010473 | 0.00045841 | 0.0015802
-0.54 | 0.00010069 | 0.000447 | 0.0015278
-0.53 | 9.703e-05 | 0.00043147 | 0.0014918
-0.52 | 9.307e-05 | 0.00041959 | 0.001454
-0.51 | 9.062e-05 | 0.00040853 | 0.0014211
-0.5 | 8.877e-05 | 0.00040175 | 0.0013972
-0.49 | 8.761e-05 | 0.00039805 | 0.0013824
-0.48 | 8.656e-05 | 0.00039497 | 0.0013755
-0.47 | 8.864e-05 | 0.00039714 | 0.0013921
-0.46 | 9.154e-05 | 0.00040899 | 0.0014173
-0.45 | 9.752e-05 | 0.00042518 | 0.0014781
-0.44 | 0.00010698 | 0.00045346 | 0.001564
-0.43 | 0.00012203 | 0.00050304 | 0.0017184
-0.42 | 0.00014353 | 0.00056951 | 0.0019359
-0.41 | 0.00017485 | 0.0006755 | 0.0022719
-0.4 | 0.00021787 | 0.0008165 | 0.0027338
-0.39 | 0.00027908 | 0.0010122 | 0.0034091
-0.38 | 0.00036368 | 0.0012945 | 0.0043669
-0.37 | 0.00048193 | 0.0016804 | 0.005757
-0.36 | 0.0006636 | 0.0022183 | 0.007602
-0.35 | 0.0008898 | 0.0029585 | 0.010303
-0.34 | 0.0012034 | 0.0039964 | 0.013987
-0.33 | 0.00163 | 0.0054106 | 0.019171
-0.32 | 0.0022061 | 0.007456 | 0.026265
-0.31 | 0.0030037 | 0.010097 | 0.036222
-0.3 | 0.004107 | 0.013789 | 0.050006
-0.29 | 0.0056146 | 0.01888 | 0.06918
-0.28 | 0.007803 | 0.02572 | 0.09447
-0.27 | 0.010635 | 0.035082 | 0.12928
-0.26 | 0.014431 | 0.047814 | 0.1773
-0.25 | 0.019585 | 0.06537 | 0.24139
-0.24 | 0.026448 | 0.08833 | 0.32777
-0.23 | 0.035914 | 0.11936 | 0.44563
-0.22 | 0.04853 | 0.16115 | 0.6031
-0.21 | 0.06611 | 0.21637 | 0.8099
-0.2 | 0.08925 | 0.2916 | 1.0881
-0.19 | 0.11973 | 0.39127 | 1.4505
-0.18 | 0.16129 | 0.52249 | 1.9325
-0.17 | 0.21635 | 0.6967 | 2.538
-0.16 | 0.28886 | 0.9214 | 3.3252
-0.15 | 0.3849 | 1.2174 | 4.3261
-0.14 | 0.51288 | 1.6066 | 5.5972
-0.13 | 0.678 | 2.0979 | 7.171
-0.12 | 0.896 | 2.7371 | 9.074
-0.11 | 1.1804 | 3.5492 | 11.344
-0.1 | 1.5468 | 4.5593 | 14.055
-0.09 | 2.023 | 5.828 | 17.214
-0.08 | 2.6227 | 7.405 | 20.929
-0.07 | 3.3754 | 9.296 | 25.028
-0.06 | 4.3098 | 11.557 | 29.709
-0.05 | 5.466 | 14.268 | 35.02
-0.04 | 6.84 | 17.436 | 40.641
-0.03 | 8.508 | 21.073 | 46.927
-0.02 | 10.498 | 25.262 | 53.765
-0.01 | 12.816 | 29.921 | 61.21
0 | 15.496 | 35.109 | 68.94
0.01 | 18.518 | 40.865 | 77.48
0.02 | 21.836 | 47.142 | 85.91
0.03 | 25.607 | 53.901 | 95.17
0.04 | 29.561 | 61.02 | 104.67
0.05 | 33.868 | 68.54 | 114.49
0.06 | 38.439 | 76.74 | 124.65
0.07 | 43.236 | 85.05 | 135.2
0.08 | 48.195 | 93.9 | 146.01
0.09 | 53.257 | 103.06 | 156.99
0.1 | 58.25 | 112.49 | 168.17
0.11 | 63.48 | 122.1 | 179.46
0.12 | 68.73 | 132.26 | 191.22
0.13 | 73.86 | 142.5 | 202.96
0.14 | 78.9 | 152.98 | 214.77
0.15 | 83.8 | 163.63 | 226.8
0.16 | 88.73 | 174.39 | 238.72
0.17 | 93.42 | 185.57 | 250.99
0.18 | 97.83 | 196.65 | 263.13
0.19 | 102.1 | 207.83 | 275.33
0.2 | 106.24 | 219.33 | 287.63
0.21 | 110.18 | 230.72 | 299.94
0.22 | 113.92 | 242.29 | 312.32
0.23 | 117.51 | 253.83 | 324.64
0.24 | 120.72 | 265.33 | 336.87
0.25 | 123.98 | 276.88 | 349.04
0.26 | 126.83 | 288.42 | 361.32
0.27 | 129.58 | 299.94 | 373.42
0.28 | 132.24 | 311.36 | 385.44
0.29 | 134.74 | 322.77 | 397.56
0.3 | 137.17 | 334.05 | 409.3
0.31 | 139.16 | 345.35 | 421.18
0.32 | 141.1 | 356.49 | 432.89
0.33 | 143.06 | 367.53 | 444.47
0.34 | 145.13 | 378.5 | 455.93
0.35 | 146.68 | 389.19 | 467.14
0.36 | 148.09 | 399.77 | 478.27
0.37 | 149.65 | 410.38 | 489.38
0.38 | 150.96 | 420.6 | 500.2
0.39 | 152.6 | 430.67 | 510.73
0.4 | 153.52 | 440.44 | 521.19
0.41 | 154.6 | 450.04 | 531.45
0.42 | 155.8 | 459.59 | 541.64
0.43 | 156.79 | 468.71 | 551.57
0.44 | 157.8 | 477.5 | 561.04
0.45 | 158.51 | 486.13 | 570.3
0.46 | 159.36 | 494.53 | 579.6
0.47 | 160.23 | 502.61 | 588.5
0.48 | 161.16 | 510.41 | 597.2
0.49 | 161.74 | 517.83 | 605.8
0.5 | 162.38 | 525.02 | 614.2

## Tranconductance (mS-mm)
VGS (V) | VDS = 0.100 V | VDS = 0.500 V | VDS = 0.900 V
-0.75 | -0.001109 | -0.00363 | -0.00897
-0.74 | -0.0010345 | -0.003165 | -0.00893
-0.73 | -0.000914 | -0.00303 | -0.008355
-0.72 | -0.0008875 | -0.00304 | -0.007685
-0.71 | -0.0009335 | -0.002935 | -0.00712
-0.7 | -0.0009735 | -0.002825 | -0.0074
-0.69 | -0.0009235 | -0.002545 | -0.00681
-0.68 | -0.000827 | -0.002455 | -0.006355
-0.67 | -0.000803 | -0.002585 | -0.00735
-0.66 | -0.000745 | -0.002795 | -0.00749
-0.65 | -0.0006975 | -0.00242 | -0.006685
-0.64 | -0.00069 | -0.00195 | -0.0061
-0.63 | -0.0006075 | -0.00209 | -0.005685
-0.62 | -0.0006195 | -0.001965 | -0.005405
-0.61 | -0.000663 | -0.001915 | -0.00596
-0.6 | -0.000601 | -0.002045 | -0.006125
-0.59 | -0.0005425 | -0.001785 | -0.00565
-0.58 | -0.000527 | -0.00176 | -0.00466
-0.57 | -0.0005075 | -0.0017065 | -0.00479
-0.56 | -0.0004375 | -0.0016895 | -0.00487
-0.55 | -0.000398 | -0.0014335 | -0.00475
-0.54 | -0.000385 | -0.001347 | -0.00442
-0.53 | -0.000381 | -0.0013705 | -0.00369
-0.52 | -0.0003205 | -0.001147 | -0.003535
-0.51 | -0.000215 | -0.000892 | -0.00284
-0.5 | -0.0001505 | -0.000524 | -0.001935
-0.49 | -0.0001105 | -0.000339 | -0.001085
-0.48 | 5.15e-05 | -4.55e-05 | 0.000485
-0.47 | 0.000249 | 0.000701 | 0.00209
-0.46 | 0.000444 | 0.001402 | 0.0043
-0.45 | 0.000772 | 0.0022235 | 0.007335
-0.44 | 0.0012255 | 0.003893 | 0.012015
-0.43 | 0.0018275 | 0.0058025 | 0.018595
-0.42 | 0.002641 | 0.008623 | 0.027675
-0.41 | 0.003717 | 0.0123495 | 0.039895
-0.4 | 0.0052115 | 0.016835 | 0.05686
-0.39 | 0.0072905 | 0.0239 | 0.081655
-0.38 | 0.0101425 | 0.03341 | 0.117395
-0.37 | 0.014996 | 0.04619 | 0.161755
-0.36 | 0.0203935 | 0.063905 | 0.2273
-0.35 | 0.02699 | 0.088905 | 0.31925
-0.34 | 0.03701 | 0.122605 | 0.4434
-0.33 | 0.050135 | 0.17298 | 0.6139
-0.32 | 0.068685 | 0.23432 | 0.85255
-0.31 | 0.095045 | 0.31665 | 1.18705
-0.3 | 0.130545 | 0.43915 | 1.6479
-0.29 | 0.1848 | 0.59655 | 2.2232
-0.28 | 0.25102 | 0.8101 | 3.005
-0.27 | 0.3314 | 1.1047 | 4.1415
-0.26 | 0.4475 | 1.5144 | 5.6055
-0.25 | 0.60085 | 2.0258 | 7.5235
-0.24 | 0.81645 | 2.6995 | 10.212
-0.23 | 1.1041 | 3.641 | 13.7665
-0.22 | 1.5098 | 4.8505 | 18.2135
-0.21 | 2.036 | 6.5225 | 24.25
-0.2 | 2.681 | 8.745 | 32.03
-0.19 | 3.602 | 11.5445 | 42.22
-0.18 | 4.831 | 15.2715 | 54.375
-0.17 | 6.3785 | 19.9455 | 69.635
-0.16 | 8.4275 | 26.035 | 89.405
-0.15 | 11.201 | 34.26 | 113.6
-0.14 | 14.655 | 44.025 | 142.245
-0.13 | 19.156 | 56.525 | 173.84
-0.12 | 25.12 | 72.565 | 208.65
-0.11 | 32.54 | 91.11 | 249.05
-0.1 | 42.13 | 113.94 | 293.5
-0.09 | 53.795 | 142.285 | 343.7
-0.08 | 67.62 | 173.4 | 390.7
-0.07 | 84.355 | 207.6 | 439
-0.06 | 104.53 | 248.6 | 499.6
-0.05 | 126.51 | 293.95 | 546.6
-0.04 | 152.1 | 340.25 | 595.35
-0.03 | 182.9 | 391.3 | 656.2
-0.02 | 215.4 | 442.4 | 714.15
-0.01 | 249.9 | 492.35 | 758.75
0 | 285.1 | 547.2 | 813.5
0.01 | 317 | 601.65 | 848.5
0.02 | 354.45 | 651.8 | 884.5
0.03 | 386.25 | 693.9 | 938
0.04 | 413.05 | 731.95 | 966
0.05 | 443.9 | 786 | 999
0.06 | 468.4 | 825.5 | 1035.5
0.07 | 487.8 | 858 | 1068
0.08 | 501.05 | 900.5 | 1089.5
0.09 | 502.75 | 929.5 | 1108
0.1 | 511.15 | 952 | 1123.5
0.11 | 524 | 988.5 | 1152.5
0.12 | 519 | 1020 | 1175
0.13 | 508.5 | 1036 | 1177.5
0.14 | 497 | 1056.5 | 1192
0.15 | 491.5 | 1070.5 | 1197.5
0.16 | 481 | 1097 | 1209.5
0.17 | 455 | 1113 | 1220.5
0.18 | 434 | 1113 | 1217
0.19 | 420.5 | 1134 | 1225
0.2 | 404 | 1144.5 | 1230.5
0.21 | 384 | 1148 | 1234.5
0.22 | 366.5 | 1155.5 | 1235
0.23 | 340 | 1152 | 1227.5
0.24 | 323.5 | 1152.5 | 1220
0.25 | 305.5 | 1154.5 | 1222.5
0.26 | 280 | 1153 | 1219
0.27 | 270.5 | 1147 | 1206
0.28 | 258 | 1141.5 | 1207
0.29 | 246.5 | 1134.5 | 1193
0.3 | 221 | 1129 | 1181
0.31 | 196.5 | 1122 | 1179.5
0.32 | 195 | 1109 | 1164.5
0.33 | 201.5 | 1100.5 | 1152
0.34 | 181 | 1083 | 1133.5
0.35 | 148 | 1063.5 | 1117
0.36 | 148.5 | 1059.5 | 1112
0.37 | 143.5 | 1041.5 | 1096.5
0.38 | 147.5 | 1014.5 | 1067.5
0.39 | 128 | 992 | 1049.5
0.4 | 100 | 968.5 | 1036
0.41 | 114 | 957.5 | 1022.5
0.42 | 109.5 | 933.5 | 1006
0.43 | 100 | 895.5 | 970
0.44 | 86 | 871 | 936.5
0.45 | 78 | 851.5 | 928
0.46 | 86 | 824 | 910
0.47 | 90 | 794 | 880
0.48 | 75.5 | 761 | 865
0.49 | 61 | 730.5 | 850
0.5 | 64 | 719 | 840