## IDS-VDS Characteristic (mA-mm)
VGS (V) | VDS = 0.100 V | VDS = 0.500 V | VDS = 0.900 V
-0.75 | 0.00026374 | 0.0009888 | 0.0031605
-0.74 | 0.00025226 | 0.0009552 | 0.0030617
-0.73 | 0.00024224 | 0.000913 | 0.0029657
-0.72 | 0.00023112 | 0.0008858 | 0.0028853
-0.71 | 0.00022198 | 0.0008528 | 0.0027897
-0.7 | 0.00021214 | 0.0008223 | 0.0026962
-0.69 | 0.00020455 | 0.0007992 | 0.0026308
-0.68 | 0.00019507 | 0.0007726 | 0.0025246
-0.67 | 0.00018645 | 0.0007442 | 0.0024566
-0.66 | 0.00017844 | 0.0007195 | 0.0023755
-0.65 | 0.00017038 | 0.0006937 | 0.0023055
-0.64 | 0.00016193 | 0.0006696 | 0.0022493
-0.63 | 0.00015609 | 0.0006469 | 0.0021837
-0.62 | 0.0001489 | 0.0006239 | 0.0021161
-0.61 | 0.00014353 | 0.0006022 | 0.002048
-0.6 | 0.00013681 | 0.0005816 | 0.0019907
-0.59 | 0.00013027 | 0.0005615 | 0.0019174
-0.58 | 0.00012499 | 0.0005403 | 0.0018645
-0.57 | 0.00012022 | 0.0005231 | 0.0018075
-0.56 | 0.00011478 | 0.0005036 | 0.0017498
-0.55 | 0.00011042 | 0.00048831 | 0.0016868
-0.54 | 0.00010512 | 0.00046916 | 0.0016479
-0.53 | 0.00010112 | 0.00045439 | 0.0015975
-0.52 | 9.786e-05 | 0.00044259 | 0.001562
-0.51 | 9.373e-05 | 0.00042884 | 0.0015285
-0.5 | 9.192e-05 | 0.00041946 | 0.0014943
-0.49 | 8.995e-05 | 0.00041408 | 0.0014741
-0.48 | 8.978e-05 | 0.0004094 | 0.0014582
-0.47 | 9.017e-05 | 0.00041127 | 0.0014629
-0.46 | 9.262e-05 | 0.00041566 | 0.0014827
-0.45 | 9.76e-05 | 0.00042952 | 0.0015242
-0.44 | 0.00010622 | 0.00045744 | 0.0016102
-0.43 | 0.00011984 | 0.00049852 | 0.0017363
-0.42 | 0.00013921 | 0.00056044 | 0.0019289
-0.41 | 0.00016729 | 0.0006539 | 0.0022244
-0.4 | 0.0002072 | 0.0007806 | 0.0026356
-0.39 | 0.00026402 | 0.000962 | 0.0032461
-0.38 | 0.00034327 | 0.0012126 | 0.0040991
-0.37 | 0.00045174 | 0.0015611 | 0.0053254
-0.36 | 0.0006127 | 0.002055 | 0.007107
-0.35 | 0.0008192 | 0.0027422 | 0.009528
-0.34 | 0.0011081 | 0.0036927 | 0.012935
-0.33 | 0.0015056 | 0.0049728 | 0.017652
-0.32 | 0.0020514 | 0.006887 | 0.02426
-0.31 | 0.0027932 | 0.00933 | 0.033077
-0.3 | 0.0038072 | 0.01267 | 0.045963
-0.29 | 0.0052252 | 0.017417 | 0.06355
-0.28 | 0.007315 | 0.023696 | 0.08687
-0.27 | 0.009939 | 0.03253 | 0.11983
-0.26 | 0.013483 | 0.044185 | 0.16379
-0.25 | 0.018386 | 0.06106 | 0.22338
-0.24 | 0.024951 | 0.08237 | 0.30425
-0.23 | 0.033989 | 0.11206 | 0.41123
-0.22 | 0.045914 | 0.15073 | 0.5588
-0.21 | 0.06271 | 0.2044 | 0.7562
-0.2 | 0.08452 | 0.27461 | 1.0148
-0.19 | 0.11377 | 0.3686 | 1.3584
-0.18 | 0.15306 | 0.49274 | 1.8183
-0.17 | 0.20575 | 0.6608 | 2.3955
-0.16 | 0.27499 | 0.8761 | 3.1428
-0.15 | 0.3669 | 1.1615 | 4.1069
-0.14 | 0.48966 | 1.5344 | 5.3101
-0.13 | 0.6503 | 2.015 | 6.822
-0.12 | 0.8611 | 2.6208 | 8.659
-0.11 | 1.1348 | 3.3925 | 10.881
-0.1 | 1.4962 | 4.3845 | 13.546
-0.09 | 1.9595 | 5.6371 | 16.707
-0.08 | 2.5435 | 7.144 | 20.235
-0.07 | 3.2686 | 9.008 | 24.342
-0.06 | 4.1939 | 11.181 | 28.96
-0.05 | 5.3402 | 13.906 | 34.133
-0.04 | 6.659 | 16.982 | 39.871
-0.03 | 8.326 | 20.554 | 46
-0.02 | 10.269 | 24.704 | 52.802
-0.01 | 12.574 | 29.294 | 60.15
0 | 15.229 | 34.528 | 68.07
0.01 | 18.232 | 40.186 | 76.28
0.02 | 21.496 | 46.423 | 84.86
0.03 | 25.254 | 53.008 | 94.05
0.04 | 29.26 | 60.19 | 103.4
0.05 | 33.542 | 67.72 | 113.35
0.06 | 38.096 | 75.78 | 123.5
0.07 | 42.922 | 84.24 | 133.97
0.08 | 47.891 | 93 | 144.74
0.09 | 52.91 | 101.98 | 155.81
0.1 | 57.92 | 111.53 | 166.98
0.11 | 63.11 | 121.24 | 178.53
0.12 | 68.42 | 131.36 | 190.04
0.13 | 73.61 | 141.7 | 201.84
0.14 | 78.68 | 151.94 | 213.72
0.15 | 83.64 | 162.83 | 225.72
0.16 | 88.53 | 173.78 | 237.89
0.17 | 93.23 | 184.75 | 250.01
0.18 | 97.77 | 195.99 | 262.27
0.19 | 102.06 | 207.25 | 274.48
0.2 | 106.2 | 218.61 | 286.82
0.21 | 110.18 | 230.22 | 299.22
0.22 | 113.88 | 241.81 | 311.61
0.23 | 117.59 | 253.27 | 323.9
0.24 | 120.9 | 264.86 | 336.31
0.25 | 124.04 | 276.55 | 348.73
0.26 | 127.05 | 288.12 | 360.8
0.27 | 129.78 | 299.69 | 373.17
0.28 | 132.56 | 311.13 | 385.31
0.29 | 134.96 | 322.61 | 397.26
0.3 | 137.33 | 334.13 | 409.44
0.31 | 139.52 | 345.44 | 421.17
0.32 | 141.68 | 356.66 | 432.9
0.33 | 143.51 | 367.67 | 444.69
0.34 | 145.38 | 378.73 | 456.09
0.35 | 147.07 | 389.46 | 467.39
0.36 | 148.61 | 400.19 | 478.63
0.37 | 150.31 | 410.72 | 489.74
0.38 | 151.56 | 421.1 | 500.69
0.39 | 152.84 | 431.14 | 511.4
0.4 | 154.14 | 441.04 | 521.74
0.41 | 155.21 | 450.73 | 532.1
0.42 | 156.43 | 460.2 | 542.35
0.43 | 157.27 | 469.43 | 552.25
0.44 | 158.31 | 478.41 | 561.99
0.45 | 159.19 | 487.01 | 571.1
0.46 | 160.21 | 495.54 | 580.6
0.47 | 160.91 | 503.62 | 589.4
0.48 | 161.74 | 511.47 | 598.2
0.49 | 162.47 | 519 | 607.2
0.5 | 163.17 | 526.26 | 615.1

## Tranconductance (mS-mm)
VGS (V) | VDS = 0.100 V | VDS = 0.500 V | VDS = 0.900 V
-0.75 | -0.001148 | -0.00336 | -0.00988
-0.74 | -0.001075 | -0.00379 | -0.00974
-0.73 | -0.001057 | -0.00347 | -0.00882
-0.72 | -0.001013 | -0.00301 | -0.0088
-0.71 | -0.000949 | -0.003175 | -0.009455
-0.7 | -0.0008715 | -0.00268 | -0.007945
-0.69 | -0.0008535 | -0.002485 | -0.00858
-0.68 | -0.000905 | -0.00275 | -0.00871
-0.67 | -0.0008315 | -0.002655 | -0.007455
-0.66 | -0.0008035 | -0.002525 | -0.007555
-0.65 | -0.0008255 | -0.002495 | -0.00631
-0.64 | -0.0007145 | -0.00234 | -0.00609
-0.63 | -0.0006515 | -0.002285 | -0.00666
-0.62 | -0.000628 | -0.002235 | -0.006785
-0.61 | -0.0006045 | -0.002115 | -0.00627
-0.6 | -0.000663 | -0.002035 | -0.00653
-0.59 | -0.000591 | -0.002065 | -0.00631
-0.58 | -0.0005025 | -0.00192 | -0.005495
-0.57 | -0.0005105 | -0.001835 | -0.005735
-0.56 | -0.00049 | -0.0017395 | -0.006035
-0.55 | -0.000483 | -0.001722 | -0.005095
-0.54 | -0.000465 | -0.001696 | -0.004465
-0.53 | -0.000363 | -0.0013285 | -0.004295
-0.52 | -0.0003695 | -0.0012775 | -0.00345
-0.51 | -0.000297 | -0.0011565 | -0.003385
-0.5 | -0.000189 | -0.000738 | -0.00272
-0.49 | -0.000107 | -0.000503 | -0.001805
-0.48 | 1.1e-05 | -0.0001405 | -0.00056
-0.47 | 0.000142 | 0.000313 | 0.001225
-0.46 | 0.0003715 | 0.0009125 | 0.003065
-0.45 | 0.00068 | 0.002089 | 0.006375
-0.44 | 0.001112 | 0.00345 | 0.010605
-0.43 | 0.0016495 | 0.00515 | 0.015935
-0.42 | 0.0023725 | 0.007769 | 0.024405
-0.41 | 0.0033995 | 0.011008 | 0.035335
-0.4 | 0.0048365 | 0.015405 | 0.051085
-0.39 | 0.0068035 | 0.0216 | 0.073175
-0.38 | 0.009386 | 0.029955 | 0.103965
-0.37 | 0.0134715 | 0.04212 | 0.150395
-0.36 | 0.018373 | 0.059055 | 0.21013
-0.35 | 0.02477 | 0.081885 | 0.2914
-0.34 | 0.03432 | 0.11153 | 0.4062
-0.33 | 0.047165 | 0.159715 | 0.56625
-0.32 | 0.06438 | 0.21786 | 0.77125
-0.31 | 0.08779 | 0.28915 | 1.08515
-0.3 | 0.1216 | 0.40435 | 1.52365
-0.29 | 0.17539 | 0.5513 | 2.04535
-0.28 | 0.23569 | 0.75565 | 2.814
-0.27 | 0.3084 | 1.02445 | 3.846
-0.26 | 0.42235 | 1.4265 | 5.1775
-0.25 | 0.5734 | 1.90925 | 7.023
-0.24 | 0.78015 | 2.55 | 9.3925
-0.23 | 1.04815 | 3.418 | 12.7275
-0.22 | 1.43605 | 4.617 | 17.2485
-0.21 | 1.9303 | 6.194 | 22.8
-0.2 | 2.553 | 8.21 | 30.11
-0.19 | 3.427 | 10.9065 | 40.175
-0.18 | 4.599 | 14.61 | 51.855
-0.17 | 6.0965 | 19.168 | 66.225
-0.16 | 8.0575 | 25.035 | 85.57
-0.15 | 10.7335 | 32.915 | 108.365
-0.14 | 14.17 | 42.675 | 135.755
-0.13 | 18.572 | 54.32 | 167.445
-0.12 | 24.225 | 68.875 | 202.95
-0.11 | 31.755 | 88.185 | 244.35
-0.1 | 41.235 | 112.23 | 291.3
-0.09 | 52.365 | 137.975 | 334.45
-0.08 | 65.455 | 168.545 | 381.75
-0.07 | 82.52 | 201.85 | 436.25
-0.06 | 103.58 | 244.9 | 489.55
-0.05 | 123.255 | 290.05 | 545.55
-0.04 | 149.29 | 332.4 | 593.35
-0.03 | 180.5 | 386.1 | 646.55
-0.02 | 212.4 | 437 | 707.5
-0.01 | 248 | 491.2 | 763.4
0 | 282.9 | 544.6 | 806.5
0.01 | 313.35 | 594.75 | 839.5
0.02 | 351.1 | 641.1 | 888.5
0.03 | 388.2 | 688.35 | 927
0.04 | 414.4 | 735.6 | 965
0.05 | 441.8 | 779.5 | 1005
0.06 | 469 | 826 | 1031
0.07 | 489.75 | 861 | 1062
0.08 | 499.4 | 887 | 1092
0.09 | 501.45 | 926.5 | 1112
0.1 | 510 | 963 | 1136
0.11 | 525 | 991.5 | 1153
0.12 | 525 | 1023 | 1165.5
0.13 | 513 | 1029 | 1184
0.14 | 501.5 | 1056.5 | 1194
0.15 | 492.5 | 1092 | 1208.5
0.16 | 479.5 | 1096 | 1214.5
0.17 | 462 | 1110.5 | 1219
0.18 | 441.5 | 1125 | 1223.5
0.19 | 421.5 | 1131 | 1227.5
0.2 | 406 | 1148.5 | 1237
0.21 | 384 | 1160 | 1239.5
0.22 | 370.5 | 1152.5 | 1234
0.23 | 351 | 1152.5 | 1235
0.24 | 322.5 | 1164 | 1241.5
0.25 | 307.5 | 1163 | 1224.5
0.26 | 287 | 1157 | 1222
0.27 | 275.5 | 1150.5 | 1225.5
0.28 | 259 | 1146 | 1204.5
0.29 | 238.5 | 1150 | 1206.5
0.3 | 228 | 1141.5 | 1195.5
0.31 | 217.5 | 1126.5 | 1173
0.32 | 199.5 | 1111.5 | 1176
0.33 | 185 | 1103.5 | 1159.5
0.34 | 178 | 1089.5 | 1135
0.35 | 161.5 | 1073 | 1127
0.36 | 162 | 1063 | 1117.5
0.37 | 147.5 | 1045.5 | 1103
0.38 | 126.5 | 1021 | 1083
0.39 | 129 | 997 | 1052.5
0.4 | 118.5 | 979.5 | 1035
0.41 | 114.5 | 958 | 1030.5
0.42 | 103 | 935 | 1007.5
0.43 | 94 | 910.5 | 982
0.44 | 96 | 879 | 942.5
0.45 | 95 | 856.5 | 930.5
0.46 | 86 | 830.5 | 915
0.47 | 76.5 | 796.5 | 880
0.48 | 78 | 769 | 890
0.49 | 71.5 | 739.5 | 845
0.5 | 70 | 726 | 790