## IDS-VDS Characteristic (mA-mm)
VGS (V) | VDS = 0.100 V | VDS = 0.500 V | VDS = 0.900 V
-0.75 | 0.0002809 | 0.0011019 | 0.0035669
-0.74 | 0.000268 | 0.0010476 | 0.0034601
-0.73 | 0.00025576 | 0.0010109 | 0.0033391
-0.72 | 0.00024486 | 0.0009807 | 0.0032438
-0.71 | 0.00023529 | 0.0009396 | 0.0031449
-0.7 | 0.00022328 | 0.0009072 | 0.0030529
-0.69 | 0.00021453 | 0.0008775 | 0.0029487
-0.68 | 0.00020488 | 0.000849 | 0.0028535
-0.67 | 0.00019586 | 0.0008117 | 0.0027608
-0.66 | 0.00018701 | 0.0007866 | 0.0026773
-0.65 | 0.00017756 | 0.000762 | 0.0026022
-0.64 | 0.00016976 | 0.0007311 | 0.0025286
-0.63 | 0.00016336 | 0.0007034 | 0.002448
-0.62 | 0.00015535 | 0.0006802 | 0.0023683
-0.61 | 0.0001488 | 0.0006566 | 0.002289
-0.6 | 0.000143 | 0.0006318 | 0.0022226
-0.59 | 0.00013624 | 0.0006052 | 0.0021403
-0.58 | 0.00012928 | 0.0005869 | 0.0020806
-0.57 | 0.00012447 | 0.0005614 | 0.002016
-0.56 | 0.00011953 | 0.0005436 | 0.0019439
-0.55 | 0.00011367 | 0.0005264 | 0.0018706
-0.54 | 0.00010829 | 0.0005048 | 0.0018139
-0.53 | 0.00010452 | 0.00049043 | 0.0017765
-0.52 | 0.00010076 | 0.00047178 | 0.0017174
-0.51 | 9.666e-05 | 0.00046004 | 0.0016718
-0.5 | 9.441e-05 | 0.00044961 | 0.001633
-0.49 | 9.212e-05 | 0.00043895 | 0.0016144
-0.48 | 9.039e-05 | 0.00043228 | 0.0015868
-0.47 | 9.139e-05 | 0.00043178 | 0.0015847
-0.46 | 9.308e-05 | 0.00043697 | 0.0015997
-0.45 | 9.786e-05 | 0.00044919 | 0.0016266
-0.44 | 0.00010639 | 0.00046861 | 0.001699
-0.43 | 0.00011789 | 0.00050422 | 0.0018118
-0.42 | 0.0001367 | 0.00056103 | 0.0019798
-0.41 | 0.00016301 | 0.0006517 | 0.0022443
-0.4 | 0.00020031 | 0.000767 | 0.0026201
-0.39 | 0.00025323 | 0.0009363 | 0.0031969
-0.38 | 0.00032861 | 0.0011718 | 0.0040002
-0.37 | 0.00043198 | 0.0015025 | 0.0051373
-0.36 | 0.0005828 | 0.0019585 | 0.006837
-0.35 | 0.0007822 | 0.002602 | 0.009107
-0.34 | 0.0010557 | 0.0034808 | 0.012382
-0.33 | 0.0014348 | 0.0047152 | 0.016743
-0.32 | 0.00195 | 0.006517 | 0.023004
-0.31 | 0.0026629 | 0.008854 | 0.031738
-0.3 | 0.0036457 | 0.012081 | 0.043877
-0.29 | 0.0049845 | 0.016513 | 0.06049
-0.28 | 0.007001 | 0.022484 | 0.08329
-0.27 | 0.009536 | 0.030892 | 0.11478
-0.26 | 0.012967 | 0.042112 | 0.15698
-0.25 | 0.017614 | 0.05772 | 0.21531
-0.24 | 0.02394 | 0.07816 | 0.29422
-0.23 | 0.03246 | 0.10598 | 0.39887
-0.22 | 0.044204 | 0.14404 | 0.54339
-0.21 | 0.06052 | 0.1943 | 0.7321
-0.2 | 0.08187 | 0.26118 | 0.9863
-0.19 | 0.10983 | 0.35175 | 1.321
-0.18 | 0.14857 | 0.47212 | 1.7668
-0.17 | 0.19975 | 0.6325 | 2.3322
-0.16 | 0.26689 | 0.8418 | 3.0765
-0.15 | 0.35804 | 1.1108 | 4.0174
-0.14 | 0.47725 | 1.4757 | 5.2056
-0.13 | 0.6312 | 1.9309 | 6.693
-0.12 | 0.8338 | 2.5319 | 8.502
-0.11 | 1.1046 | 3.291 | 10.697
-0.1 | 1.4554 | 4.2439 | 13.312
-0.09 | 1.9066 | 5.4602 | 16.382
-0.08 | 2.4761 | 6.908 | 19.947
-0.07 | 3.1968 | 8.724 | 23.876
-0.06 | 4.0947 | 10.911 | 28.509
-0.05 | 5.2167 | 13.52 | 33.662
-0.04 | 6.527 | 16.577 | 39.262
-0.03 | 8.144 | 20.13 | 45.529
-0.02 | 10.087 | 24.163 | 52.143
-0.01 | 12.358 | 28.759 | 59.49
0 | 14.981 | 33.97 | 67.26
0.01 | 17.965 | 39.562 | 75.48
0.02 | 21.225 | 45.649 | 84.06
0.03 | 24.932 | 52.379 | 93.27
0.04 | 28.92 | 59.48 | 102.56
0.05 | 33.194 | 67.03 | 112.5
0.06 | 37.703 | 75.04 | 122.66
0.07 | 42.536 | 83.58 | 133.3
0.08 | 47.475 | 92.2 | 144.05
0.09 | 52.511 | 101.3 | 154.94
0.1 | 57.57 | 110.73 | 166.21
0.11 | 62.79 | 120.56 | 177.68
0.12 | 68.06 | 130.64 | 189.37
0.13 | 73.15 | 140.84 | 201.02
0.14 | 78.26 | 151.4 | 213.02
0.15 | 83.26 | 162.02 | 225.02
0.16 | 88.21 | 173.12 | 237.26
0.17 | 92.88 | 184.06 | 249.52
0.18 | 97.33 | 195.27 | 261.53
0.19 | 101.58 | 206.61 | 273.95
0.2 | 105.77 | 218.05 | 286.37
0.21 | 109.74 | 229.79 | 298.84
0.22 | 113.66 | 241.19 | 311.28
0.23 | 117.11 | 252.85 | 323.64
0.24 | 120.44 | 264.47 | 336
0.25 | 123.56 | 276.23 | 348.43
0.26 | 126.61 | 287.71 | 360.78
0.27 | 129.51 | 299.36 | 372.85
0.28 | 132.24 | 310.88 | 385.12
0.29 | 134.62 | 322.42 | 397.24
0.3 | 136.93 | 334.02 | 409.38
0.31 | 139.24 | 345.24 | 421.31
0.32 | 141.23 | 356.53 | 432.99
0.33 | 143.26 | 367.76 | 444.87
0.34 | 145.12 | 378.73 | 456.42
0.35 | 146.61 | 389.71 | 467.87
0.36 | 148.37 | 400.35 | 479.14
0.37 | 149.82 | 411.01 | 490.3
0.38 | 151.34 | 421.42 | 501.29
0.39 | 152.6 | 431.61 | 512.06
0.4 | 153.69 | 441.59 | 522.7
0.41 | 154.91 | 451.29 | 532.98
0.42 | 156.11 | 460.9 | 543.39
0.43 | 157.16 | 470.23 | 553.31
0.44 | 158.03 | 479.25 | 563.15
0.45 | 159.07 | 487.98 | 572.3
0.46 | 159.79 | 496.64 | 581.8
0.47 | 160.75 | 504.81 | 591
0.48 | 161.6 | 512.75 | 599.8
0.49 | 162.04 | 520.43 | 608.6
0.5 | 163.05 | 527.75 | 617

## Tranconductance (mS-mm)
VGS (V) | VDS = 0.100 V | VDS = 0.500 V | VDS = 0.900 V
-0.75 | -0.00129 | -0.00543 | -0.01068
-0.74 | -0.001257 | -0.00455 | -0.01139
-0.73 | -0.001157 | -0.003345 | -0.010815
-0.72 | -0.0010235 | -0.003565 | -0.00971
-0.71 | -0.001079 | -0.003675 | -0.009545
-0.7 | -0.001038 | -0.003105 | -0.00981
-0.69 | -0.00092 | -0.00291 | -0.00997
-0.68 | -0.0009335 | -0.00329 | -0.009395
-0.67 | -0.0008935 | -0.00312 | -0.00881
-0.66 | -0.000915 | -0.002485 | -0.00793
-0.65 | -0.0008625 | -0.002775 | -0.007435
-0.64 | -0.00071 | -0.00293 | -0.00771
-0.63 | -0.0007205 | -0.002545 | -0.008015
-0.62 | -0.000728 | -0.00234 | -0.00795
-0.61 | -0.0006175 | -0.00242 | -0.007285
-0.6 | -0.000628 | -0.00257 | -0.007435
-0.59 | -0.000686 | -0.002245 | -0.0071
-0.58 | -0.0005885 | -0.00219 | -0.006215
-0.57 | -0.0004875 | -0.002165 | -0.006835
-0.56 | -0.00054 | -0.00175 | -0.00727
-0.55 | -0.000562 | -0.00194 | -0.0065
-0.54 | -0.0004575 | -0.0017985 | -0.004705
-0.53 | -0.0003765 | -0.001651 | -0.004825
-0.52 | -0.000393 | -0.0015195 | -0.005235
-0.51 | -0.0003175 | -0.0011085 | -0.00422
-0.5 | -0.000227 | -0.0010545 | -0.00287
-0.49 | -0.000201 | -0.0008665 | -0.00231
-0.48 | -3.65e-05 | -0.0003585 | -0.001485
-0.47 | 0.0001345 | 0.0002345 | 0.000645
-0.46 | 0.0003235 | 0.0008705 | 0.002095
-0.45 | 0.0006655 | 0.001582 | 0.004965
-0.44 | 0.0010015 | 0.0027515 | 0.00926
-0.43 | 0.0015155 | 0.004621 | 0.01404
-0.42 | 0.002256 | 0.007374 | 0.021625
-0.41 | 0.0031805 | 0.0102985 | 0.032015
-0.4 | 0.004511 | 0.01423 | 0.04763
-0.39 | 0.006415 | 0.02024 | 0.069005
-0.38 | 0.0089375 | 0.02831 | 0.09702
-0.37 | 0.0127095 | 0.039335 | 0.14184
-0.36 | 0.017511 | 0.054975 | 0.198485
-0.35 | 0.023645 | 0.076115 | 0.27725
-0.34 | 0.03263 | 0.10566 | 0.3818
-0.33 | 0.044715 | 0.15181 | 0.5311
-0.32 | 0.061405 | 0.20694 | 0.74975
-0.31 | 0.084785 | 0.2782 | 1.04365
-0.3 | 0.11608 | 0.38295 | 1.4376
-0.29 | 0.167765 | 0.52015 | 1.97065
-0.28 | 0.227575 | 0.71895 | 2.7145
-0.27 | 0.2983 | 0.9814 | 3.6845
-0.26 | 0.4039 | 1.3414 | 5.0265
-0.25 | 0.54865 | 1.8024 | 6.862
-0.24 | 0.7423 | 2.413 | 9.178
-0.23 | 1.0132 | 3.294 | 12.4585
-0.22 | 1.403 | 4.416 | 16.6615
-0.21 | 1.8833 | 5.857 | 22.1455
-0.2 | 2.4655 | 7.8725 | 29.445
-0.19 | 3.335 | 10.547 | 39.025
-0.18 | 4.496 | 14.0375 | 50.56
-0.17 | 5.916 | 18.484 | 65.485
-0.16 | 7.9145 | 23.915 | 84.26
-0.15 | 10.518 | 31.695 | 106.455
-0.14 | 13.658 | 41.005 | 133.78
-0.13 | 17.8275 | 52.81 | 164.82
-0.12 | 23.67 | 68.005 | 200.2
-0.11 | 31.08 | 85.6 | 240.5
-0.1 | 40.1 | 108.46 | 284.25
-0.09 | 51.035 | 133.205 | 331.75
-0.08 | 64.51 | 163.19 | 374.7
-0.07 | 80.93 | 200.15 | 428.1
-0.06 | 100.995 | 239.8 | 489.3
-0.05 | 121.615 | 283.3 | 537.65
-0.04 | 146.365 | 330.5 | 593.35
-0.03 | 178 | 379.3 | 644.05
-0.02 | 210.7 | 431.45 | 698.05
-0.01 | 244.7 | 490.35 | 755.85
0 | 280.35 | 540.15 | 799.5
0.01 | 312.2 | 583.95 | 840
0.02 | 348.35 | 640.85 | 889.5
0.03 | 384.75 | 691.55 | 925
0.04 | 413.1 | 732.55 | 961.5
0.05 | 439.15 | 778 | 1005
0.06 | 467.1 | 827.5 | 1040
0.07 | 488.6 | 858 | 1069.5
0.08 | 498.75 | 886 | 1082
0.09 | 504.75 | 926.5 | 1108
0.1 | 513.95 | 963 | 1137
0.11 | 524.5 | 995.5 | 1158
0.12 | 518 | 1014 | 1167
0.13 | 510 | 1038 | 1182.5
0.14 | 505.5 | 1059 | 1200
0.15 | 497.5 | 1086 | 1212
0.16 | 481 | 1102 | 1225
0.17 | 456 | 1107.5 | 1213.5
0.18 | 435 | 1127.5 | 1221.5
0.19 | 422 | 1139 | 1242
0.2 | 408 | 1159 | 1244.5
0.21 | 394.5 | 1157 | 1245.5
0.22 | 368.5 | 1153 | 1240
0.23 | 339 | 1164 | 1236
0.24 | 322.5 | 1169 | 1239.5
0.25 | 308.5 | 1162 | 1239
0.26 | 297.5 | 1156.5 | 1221
0.27 | 281.5 | 1158.5 | 1217
0.28 | 255.5 | 1153 | 1219.5
0.29 | 234.5 | 1157 | 1213
0.3 | 231 | 1141 | 1203.5
0.31 | 215 | 1125.5 | 1180.5
0.32 | 201 | 1126 | 1178
0.33 | 194.5 | 1110 | 1171.5
0.34 | 167.5 | 1097.5 | 1150
0.35 | 162.5 | 1081 | 1136
0.36 | 160.5 | 1065 | 1121.5
0.37 | 148.5 | 1053.5 | 1107.5
0.38 | 139 | 1030 | 1088
0.39 | 117.5 | 1008.5 | 1070.5
0.4 | 115.5 | 984 | 1046
0.41 | 121 | 965.5 | 1034.5
0.42 | 112.5 | 947 | 1016.5
0.43 | 96 | 917.5 | 988
0.44 | 95.5 | 887.5 | 949.5
0.45 | 88 | 869.5 | 932.5
0.46 | 84 | 841.5 | 935
0.47 | 90.5 | 805.5 | 900
0.48 | 64.5 | 781 | 880
0.49 | 72.5 | 750 | 860
0.5 | 101 | 732 | 840