## IDS-VDS Characteristic (mA-mm)
VGS (V) | VDS = 0.100 V | VDS = 0.500 V | VDS = 0.900 V
-0.75 | 0.00028398 | 0.00109 | 0.0034461
-0.74 | 0.0002717 | 0.001052 | 0.0033715
-0.73 | 0.00026127 | 0.0010018 | 0.0032586
-0.72 | 0.00024734 | 0.0009719 | 0.0031574
-0.71 | 0.00023659 | 0.0009413 | 0.0030589
-0.7 | 0.00022634 | 0.000904 | 0.0029803
-0.69 | 0.00021651 | 0.0008753 | 0.0028809
-0.68 | 0.00020787 | 0.0008405 | 0.0028195
-0.67 | 0.00019914 | 0.0008159 | 0.0027365
-0.66 | 0.0001909 | 0.0007817 | 0.0026435
-0.65 | 0.00018286 | 0.0007595 | 0.0025552
-0.64 | 0.0001746 | 0.0007231 | 0.0024856
-0.63 | 0.00016715 | 0.0007019 | 0.0024167
-0.62 | 0.00015945 | 0.0006743 | 0.002324
-0.61 | 0.00015162 | 0.000651 | 0.0022528
-0.6 | 0.00014517 | 0.0006323 | 0.0021968
-0.59 | 0.00013974 | 0.0006118 | 0.0021126
-0.58 | 0.00013398 | 0.0005896 | 0.0020371
-0.57 | 0.00012764 | 0.0005656 | 0.0019726
-0.56 | 0.00012166 | 0.0005486 | 0.0019196
-0.55 | 0.00011735 | 0.0005321 | 0.0018559
-0.54 | 0.0001123 | 0.0005153 | 0.0017941
-0.53 | 0.00010735 | 0.00049622 | 0.0017492
-0.52 | 0.00010395 | 0.00047995 | 0.0017151
-0.51 | 0.00010049 | 0.00046827 | 0.0016636
-0.5 | 9.849e-05 | 0.00045711 | 0.0016325
-0.49 | 9.624e-05 | 0.00045139 | 0.0016007
-0.48 | 9.511e-05 | 0.00044936 | 0.0016128
-0.47 | 9.669e-05 | 0.00044998 | 0.0016127
-0.46 | 9.932e-05 | 0.00045237 | 0.001634
-0.45 | 0.00010479 | 0.0004694 | 0.0016679
-0.44 | 0.00011426 | 0.000499 | 0.0017642
-0.43 | 0.00012841 | 0.00054188 | 0.0019222
-0.42 | 0.00014965 | 0.000614 | 0.0021247
-0.41 | 0.00017942 | 0.000708 | 0.0024593
-0.4 | 0.00022263 | 0.0008484 | 0.0029245
-0.39 | 0.00028266 | 0.001046 | 0.0036138
-0.38 | 0.00036813 | 0.0013213 | 0.0045734
-0.37 | 0.00048415 | 0.001706 | 0.005994
-0.36 | 0.0006687 | 0.0022343 | 0.007875
-0.35 | 0.0008942 | 0.0029751 | 0.010586
-0.34 | 0.0012086 | 0.0040021 | 0.014307
-0.33 | 0.0016274 | 0.0054376 | 0.019619
-0.32 | 0.002214 | 0.007513 | 0.026873
-0.31 | 0.0030171 | 0.010158 | 0.037047
-0.3 | 0.0041245 | 0.013883 | 0.051001
-0.29 | 0.0056219 | 0.018886 | 0.07044
-0.28 | 0.00784 | 0.025854 | 0.0968
-0.27 | 0.010677 | 0.035323 | 0.13186
-0.26 | 0.014501 | 0.048195 | 0.18108
-0.25 | 0.019616 | 0.06607 | 0.2481
-0.24 | 0.026589 | 0.08939 | 0.33609
-0.23 | 0.03612 | 0.12088 | 0.45753
-0.22 | 0.048721 | 0.16392 | 0.6187
-0.21 | 0.0667 | 0.21975 | 0.8318
-0.2 | 0.09003 | 0.29733 | 1.1172
-0.19 | 0.12092 | 0.39869 | 1.4889
-0.18 | 0.16242 | 0.53253 | 1.9884
-0.17 | 0.21841 | 0.7083 | 2.6114
-0.16 | 0.29228 | 0.9423 | 3.413
-0.15 | 0.3899 | 1.2467 | 4.4526
-0.14 | 0.52066 | 1.6381 | 5.778
-0.13 | 0.6865 | 2.1557 | 7.323
-0.12 | 0.9088 | 2.7992 | 9.272
-0.11 | 1.194 | 3.6292 | 11.613
-0.1 | 1.5705 | 4.6751 | 14.379
-0.09 | 2.0519 | 5.961 | 17.646
-0.08 | 2.6641 | 7.553 | 21.332
-0.07 | 3.4315 | 9.498 | 25.603
-0.06 | 4.3736 | 11.817 | 30.299
-0.05 | 5.5697 | 14.554 | 35.705
-0.04 | 6.936 | 17.81 | 41.413
-0.03 | 8.639 | 21.476 | 47.812
-0.02 | 10.627 | 25.761 | 54.735
-0.01 | 12.987 | 30.446 | 62.16
0 | 15.684 | 35.788 | 70.15
0.01 | 18.731 | 41.531 | 78.51
0.02 | 22.107 | 47.761 | 87.12
0.03 | 25.836 | 54.783 | 96.47
0.04 | 29.885 | 61.83 | 106.05
0.05 | 34.212 | 69.56 | 115.89
0.06 | 38.798 | 77.58 | 126.17
0.07 | 43.61 | 86.2 | 136.67
0.08 | 48.592 | 95.07 | 147.58
0.09 | 53.657 | 104.27 | 158.63
0.1 | 58.63 | 113.64 | 169.92
0.11 | 63.92 | 123.46 | 181.46
0.12 | 69.14 | 133.66 | 193.08
0.13 | 74.3 | 144 | 204.99
0.14 | 79.41 | 154.58 | 216.91
0.15 | 84.37 | 165.17 | 228.89
0.16 | 89.21 | 176.28 | 240.99
0.17 | 93.89 | 187.3 | 253.25
0.18 | 98.32 | 198.52 | 265.52
0.19 | 102.7 | 209.9 | 277.82
0.2 | 106.83 | 221.15 | 290.2
0.21 | 110.79 | 232.88 | 302.47
0.22 | 114.52 | 244.49 | 314.99
0.23 | 118.03 | 255.98 | 327.37
0.24 | 121.36 | 267.57 | 339.67
0.25 | 124.63 | 279.36 | 352.2
0.26 | 127.53 | 290.91 | 364.28
0.27 | 130.36 | 302.37 | 376.56
0.28 | 133.11 | 314.03 | 388.71
0.29 | 135.52 | 325.3 | 400.83
0.3 | 137.83 | 336.89 | 412.82
0.31 | 140.03 | 348.29 | 424.71
0.32 | 142.02 | 359.45 | 436.43
0.33 | 144.15 | 370.68 | 448.16
0.34 | 145.83 | 381.51 | 459.68
0.35 | 147.45 | 392.38 | 470.88
0.36 | 149.13 | 403.11 | 482.19
0.37 | 150.54 | 413.64 | 493.32
0.38 | 152.06 | 423.93 | 504.21
0.39 | 153.28 | 434.06 | 515.05
0.4 | 154.48 | 444.01 | 525.31
0.41 | 155.69 | 453.7 | 535.8
0.42 | 156.94 | 463.27 | 546.05
0.43 | 157.88 | 472.4 | 555.96
0.44 | 158.79 | 481.38 | 565.68
0.45 | 159.71 | 490.13 | 574.8
0.46 | 160.57 | 498.62 | 584.4
0.47 | 161.6 | 506.79 | 593.3
0.48 | 162.22 | 514.57 | 602.2
0.49 | 162.84 | 522.22 | 610.6
0.5 | 163.67 | 529.48 | 618.8

## Tranconductance (mS-mm)
VGS (V) | VDS = 0.100 V | VDS = 0.500 V | VDS = 0.900 V
-0.75 | -0.001228 | -0.0038 | -0.00746
-0.74 | -0.0011355 | -0.00441 | -0.009375
-0.73 | -0.001218 | -0.004005 | -0.010705
-0.72 | -0.001234 | -0.003025 | -0.009985
-0.71 | -0.00105 | -0.003395 | -0.008855
-0.7 | -0.001004 | -0.0033 | -0.0089
-0.69 | -0.0009235 | -0.003175 | -0.00804
-0.68 | -0.0008685 | -0.00297 | -0.00722
-0.67 | -0.0008485 | -0.00294 | -0.0088
-0.66 | -0.000814 | -0.00282 | -0.009065
-0.65 | -0.000815 | -0.00293 | -0.007895
-0.64 | -0.0007855 | -0.00288 | -0.006925
-0.63 | -0.0007575 | -0.00244 | -0.00808
-0.62 | -0.0007765 | -0.002545 | -0.008195
-0.61 | -0.000714 | -0.0021 | -0.00636
-0.6 | -0.000594 | -0.00196 | -0.00701
-0.59 | -0.0005595 | -0.002135 | -0.007985
-0.58 | -0.000605 | -0.00231 | -0.007
-0.57 | -0.000616 | -0.00205 | -0.005875
-0.56 | -0.0005145 | -0.001675 | -0.005835
-0.55 | -0.000468 | -0.001665 | -0.006275
-0.54 | -0.0005 | -0.001794 | -0.005335
-0.53 | -0.0004175 | -0.0017675 | -0.00395
-0.52 | -0.000343 | -0.0013975 | -0.00428
-0.51 | -0.000273 | -0.001142 | -0.00413
-0.5 | -0.0002125 | -0.000844 | -0.003145
-0.49 | -0.000169 | -0.0003875 | -0.000985
-0.48 | 2.25e-05 | -7.05e-05 | 0.0006
-0.47 | 0.0002105 | 0.0001505 | 0.00106
-0.46 | 0.000405 | 0.000971 | 0.00276
-0.45 | 0.000747 | 0.0023315 | 0.00651
-0.44 | 0.001181 | 0.003624 | 0.012715
-0.43 | 0.0017695 | 0.00575 | 0.018025
-0.42 | 0.0025505 | 0.008306 | 0.026855
-0.41 | 0.003649 | 0.01172 | 0.03999
-0.4 | 0.005162 | 0.0169 | 0.057725
-0.39 | 0.007275 | 0.023645 | 0.082445
-0.38 | 0.0100745 | 0.033 | 0.11901
-0.37 | 0.0150285 | 0.04565 | 0.16508
-0.36 | 0.0205025 | 0.063455 | 0.2296
-0.35 | 0.026995 | 0.08839 | 0.3216
-0.34 | 0.03666 | 0.123125 | 0.45165
-0.33 | 0.05027 | 0.175545 | 0.6283
-0.32 | 0.069485 | 0.23602 | 0.8714
-0.31 | 0.095525 | 0.3185 | 1.2064
-0.3 | 0.13024 | 0.4364 | 1.66965
-0.29 | 0.185775 | 0.59855 | 2.28995
-0.28 | 0.252755 | 0.82185 | 3.071
-0.27 | 0.33305 | 1.11705 | 4.214
-0.26 | 0.44695 | 1.53735 | 5.812
-0.25 | 0.6044 | 2.05975 | 7.7505
-0.24 | 0.8252 | 2.7405 | 10.4715
-0.23 | 1.1066 | 3.7265 | 14.1305
-0.22 | 1.529 | 4.9435 | 18.7135
-0.21 | 2.06545 | 6.6705 | 24.925
-0.2 | 2.711 | 8.947 | 32.855
-0.19 | 3.6195 | 11.76 | 43.56
-0.18 | 4.8745 | 15.4805 | 56.125
-0.17 | 6.493 | 20.4885 | 71.23
-0.16 | 8.5745 | 26.92 | 92.06
-0.15 | 11.419 | 34.79 | 118.25
-0.14 | 14.83 | 45.45 | 143.52
-0.13 | 19.407 | 58.055 | 174.7
-0.12 | 25.375 | 73.675 | 214.5
-0.11 | 33.085 | 93.795 | 255.35
-0.1 | 42.895 | 116.59 | 301.65
-0.09 | 54.68 | 143.895 | 347.65
-0.08 | 68.98 | 176.85 | 397.85
-0.07 | 85.475 | 213.2 | 448.35
-0.06 | 106.91 | 252.8 | 505.1
-0.05 | 128.12 | 299.65 | 555.7
-0.04 | 153.465 | 346.1 | 605.35
-0.03 | 184.55 | 397.55 | 666.1
-0.02 | 217.4 | 448.5 | 717.4
-0.01 | 252.85 | 501.35 | 770.75
0 | 287.2 | 554.25 | 817.5
0.01 | 321.15 | 598.65 | 848.5
0.02 | 355.25 | 662.6 | 898
0.03 | 388.9 | 703.45 | 946.5
0.04 | 418.8 | 738.85 | 971
0.05 | 445.65 | 787.5 | 1006
0.06 | 469.9 | 832 | 1039
0.07 | 489.7 | 874.5 | 1070.5
0.08 | 502.35 | 903.5 | 1098
0.09 | 501.9 | 928.5 | 1117
0.1 | 513.15 | 959.5 | 1141.5
0.11 | 525.5 | 1001 | 1158
0.12 | 519 | 1027 | 1176.5
0.13 | 513.5 | 1046 | 1191.5
0.14 | 503.5 | 1058.5 | 1195
0.15 | 490 | 1085 | 1204
0.16 | 476 | 1106.5 | 1218
0.17 | 455.5 | 1112 | 1226.5
0.18 | 440.5 | 1130 | 1228.5
0.19 | 425.5 | 1131.5 | 1234
0.2 | 404.5 | 1149 | 1232.5
0.21 | 384.5 | 1167 | 1239.5
0.22 | 362 | 1155 | 1245
0.23 | 342 | 1154 | 1234
0.24 | 330 | 1169 | 1241.5
0.25 | 308.5 | 1167 | 1230.5
0.26 | 286.5 | 1150.5 | 1218
0.27 | 279 | 1156 | 1221.5
0.28 | 258 | 1146.5 | 1213.5
0.29 | 236 | 1143 | 1205.5
0.3 | 225.5 | 1149.5 | 1194
0.31 | 209.5 | 1128 | 1180.5
0.32 | 206 | 1119.5 | 1172.5
0.33 | 190.5 | 1103 | 1162.5
0.34 | 165 | 1085 | 1136
0.35 | 165 | 1080 | 1125.5
0.36 | 154.5 | 1063 | 1122
0.37 | 146.5 | 1041 | 1101
0.38 | 137 | 1021 | 1086.5
0.39 | 121 | 1004 | 1055
0.4 | 120.5 | 982 | 1037.5
0.41 | 123 | 963 | 1037
0.42 | 109.5 | 935 | 1008
0.43 | 92.5 | 905.5 | 981.5
0.44 | 91.5 | 886.5 | 942
0.45 | 89 | 862 | 936
0.46 | 94.5 | 833 | 925
0.47 | 82.5 | 797.5 | 890
0.48 | 62 | 771.5 | 865
0.49 | 72.5 | 745.5 | 830
0.5 | 83 | 726 | 820