## IDS-VDS Characteristic (mA-mm)
VGS (V) | VDS = 0.100 V | VDS = 0.500 V | VDS = 0.900 V
-0.75 | 0.00030194 | 0.0011853 | 0.0037142
-0.74 | 0.00028784 | 0.0011297 | 0.0035915
-0.73 | 0.00027463 | 0.0010837 | 0.0035051
-0.72 | 0.00026418 | 0.0010502 | 0.0033844
-0.71 | 0.0002499 | 0.0010087 | 0.0032658
-0.7 | 0.00024201 | 0.0009718 | 0.0031853
-0.69 | 0.00022986 | 0.0009391 | 0.0030801
-0.68 | 0.00022055 | 0.0009059 | 0.0029907
-0.67 | 0.00021009 | 0.0008785 | 0.0028893
-0.66 | 0.00020217 | 0.0008495 | 0.002817
-0.65 | 0.00019247 | 0.0008137 | 0.0027325
-0.64 | 0.00018437 | 0.0007864 | 0.0026365
-0.63 | 0.00017615 | 0.0007575 | 0.0025513
-0.62 | 0.00016754 | 0.0007266 | 0.0024726
-0.61 | 0.00015933 | 0.0007039 | 0.0024051
-0.6 | 0.00015275 | 0.0006798 | 0.0023244
-0.59 | 0.00014806 | 0.0006614 | 0.00224
-0.58 | 0.00014142 | 0.0006371 | 0.0021633
-0.57 | 0.00013546 | 0.0006097 | 0.0021165
-0.56 | 0.0001279 | 0.0005909 | 0.0020551
-0.55 | 0.00012255 | 0.0005663 | 0.0019823
-0.54 | 0.000116 | 0.0005479 | 0.001921
-0.53 | 0.00011183 | 0.0005301 | 0.0018845
-0.52 | 0.00010757 | 0.0005136 | 0.0018227
-0.51 | 0.00010426 | 0.00049995 | 0.0017797
-0.5 | 0.00010163 | 0.00048628 | 0.0017427
-0.49 | 9.934e-05 | 0.00048069 | 0.0017041
-0.48 | 9.847e-05 | 0.00047412 | 0.0016898
-0.47 | 9.912e-05 | 0.00047491 | 0.0017013
-0.46 | 0.00010169 | 0.00047748 | 0.0017147
-0.45 | 0.00010635 | 0.00049186 | 0.0017499
-0.44 | 0.00011504 | 0.00051521 | 0.0018356
-0.43 | 0.00012894 | 0.00055664 | 0.0019794
-0.42 | 0.00015001 | 0.0006239 | 0.0021876
-0.41 | 0.00018025 | 0.0007181 | 0.0024977
-0.4 | 0.00022223 | 0.0008504 | 0.0029475
-0.39 | 0.00028223 | 0.0010464 | 0.0036029
-0.38 | 0.00036442 | 0.0013139 | 0.0045271
-0.37 | 0.00048047 | 0.0016797 | 0.005899
-0.36 | 0.0006596 | 0.0022026 | 0.007694
-0.35 | 0.0008802 | 0.0029227 | 0.010314
-0.34 | 0.0011948 | 0.0039293 | 0.01402
-0.33 | 0.001612 | 0.0053081 | 0.019102
-0.32 | 0.002191 | 0.00736 | 0.026111
-0.31 | 0.002975 | 0.009919 | 0.035989
-0.3 | 0.004067 | 0.013542 | 0.049658
-0.29 | 0.0055545 | 0.018551 | 0.0685
-0.28 | 0.007741 | 0.025287 | 0.09424
-0.27 | 0.010529 | 0.034481 | 0.13005
-0.26 | 0.014301 | 0.04712 | 0.17755
-0.25 | 0.019399 | 0.06483 | 0.24079
-0.24 | 0.026291 | 0.08763 | 0.32875
-0.23 | 0.035723 | 0.11897 | 0.44759
-0.22 | 0.048383 | 0.16063 | 0.607
-0.21 | 0.06639 | 0.21669 | 0.817
-0.2 | 0.08931 | 0.29206 | 1.0978
-0.19 | 0.12027 | 0.38998 | 1.4671
-0.18 | 0.16202 | 0.52519 | 1.9474
-0.17 | 0.21756 | 0.6991 | 2.5722
-0.16 | 0.2904 | 0.93 | 3.384
-0.15 | 0.38775 | 1.23 | 4.3929
-0.14 | 0.51761 | 1.622 | 5.6579
-0.13 | 0.6854 | 2.1308 | 7.257
-0.12 | 0.908 | 2.7697 | 9.209
-0.11 | 1.1965 | 3.5846 | 11.556
-0.1 | 1.5715 | 4.6175 | 14.223
-0.09 | 2.0473 | 5.911 | 17.508
-0.08 | 2.6601 | 7.489 | 21.187
-0.07 | 3.4242 | 9.4 | 25.423
-0.06 | 4.3728 | 11.714 | 30.174
-0.05 | 5.5663 | 14.493 | 35.426
-0.04 | 6.934 | 17.711 | 41.311
-0.03 | 8.646 | 21.349 | 47.626
-0.02 | 10.655 | 25.569 | 54.49
-0.01 | 12.983 | 30.344 | 61.95
0 | 15.686 | 35.685 | 70.01
0.01 | 18.765 | 41.433 | 78.12
0.02 | 22.127 | 47.774 | 86.91
0.03 | 25.905 | 54.536 | 96.26
0.04 | 29.98 | 61.73 | 105.73
0.05 | 34.274 | 69.38 | 115.73
0.06 | 38.907 | 77.54 | 125.9
0.07 | 43.739 | 86.19 | 136.53
0.08 | 48.702 | 94.87 | 147.32
0.09 | 53.792 | 104.14 | 158.43
0.1 | 58.77 | 113.6 | 169.6
0.11 | 64 | 123.39 | 181.08
0.12 | 69.26 | 133.51 | 192.89
0.13 | 74.41 | 143.87 | 204.62
0.14 | 79.38 | 154.36 | 216.65
0.15 | 84.38 | 165.11 | 228.47
0.16 | 89.3 | 176.2 | 240.78
0.17 | 93.96 | 187.1 | 252.95
0.18 | 98.37 | 198.36 | 265.17
0.19 | 102.62 | 209.7 | 277.58
0.2 | 106.69 | 221.03 | 289.76
0.21 | 110.76 | 232.79 | 302.31
0.22 | 114.46 | 244.15 | 314.7
0.23 | 117.99 | 255.83 | 326.97
0.24 | 121.32 | 267.34 | 339.27
0.25 | 124.35 | 279.1 | 351.74
0.26 | 127.39 | 290.68 | 363.89
0.27 | 130.21 | 302.18 | 376.09
0.28 | 132.9 | 313.8 | 388.27
0.29 | 135.36 | 325.19 | 400.09
0.3 | 137.71 | 336.65 | 412.29
0.31 | 139.78 | 347.94 | 424.09
0.32 | 141.8 | 359.17 | 435.81
0.33 | 143.82 | 370.26 | 447.65
0.34 | 145.67 | 381.26 | 458.93
0.35 | 147.45 | 392.1 | 470.45
0.36 | 148.84 | 402.66 | 481.6
0.37 | 150.39 | 413.28 | 492.76
0.38 | 151.86 | 423.59 | 503.62
0.39 | 153.07 | 433.66 | 514.31
0.4 | 154.42 | 443.57 | 524.82
0.41 | 155.33 | 453.19 | 535.09
0.42 | 156.54 | 462.78 | 545.35
0.43 | 157.67 | 472.04 | 555.13
0.44 | 158.66 | 480.93 | 564.93
0.45 | 159.42 | 489.56 | 574.4
0.46 | 160.29 | 498.07 | 583.4
0.47 | 161.21 | 506.19 | 592.6
0.48 | 162.06 | 514.09 | 601.4
0.49 | 162.89 | 521.57 | 610.1
0.5 | 163.37 | 528.78 | 618.2

## Tranconductance (mS-mm)
VGS (V) | VDS = 0.100 V | VDS = 0.500 V | VDS = 0.900 V
-0.75 | -0.00141 | -0.00556 | -0.01227
-0.74 | -0.0013655 | -0.00508 | -0.010455
-0.73 | -0.001183 | -0.003975 | -0.010355
-0.72 | -0.0012365 | -0.00375 | -0.011965
-0.71 | -0.0011085 | -0.00392 | -0.009955
-0.7 | -0.001002 | -0.00348 | -0.009285
-0.69 | -0.001073 | -0.003295 | -0.00973
-0.68 | -0.0009885 | -0.00303 | -0.00954
-0.67 | -0.000919 | -0.00282 | -0.008685
-0.66 | -0.000881 | -0.00324 | -0.00784
-0.65 | -0.00089 | -0.003155 | -0.009025
-0.64 | -0.000816 | -0.00281 | -0.00906
-0.63 | -0.0008415 | -0.00299 | -0.008195
-0.62 | -0.000841 | -0.00268 | -0.00731
-0.61 | -0.0007395 | -0.00234 | -0.00741
-0.6 | -0.0005635 | -0.002125 | -0.008255
-0.59 | -0.0005665 | -0.002135 | -0.008055
-0.58 | -0.00063 | -0.002585 | -0.006175
-0.57 | -0.000676 | -0.00231 | -0.00541
-0.56 | -0.0006455 | -0.00217 | -0.00671
-0.55 | -0.000595 | -0.00215 | -0.006705
-0.54 | -0.000536 | -0.00181 | -0.00489
-0.53 | -0.0004215 | -0.001715 | -0.004915
-0.52 | -0.0003785 | -0.0015075 | -0.00524
-0.51 | -0.000297 | -0.001366 | -0.004
-0.5 | -0.000246 | -0.000963 | -0.00378
-0.49 | -0.000158 | -0.000608 | -0.002645
-0.48 | -1.1e-05 | -0.000289 | -0.00014
-0.47 | 0.000161 | 0.000168 | 0.001245
-0.46 | 0.0003615 | 0.0008475 | 0.00243
-0.45 | 0.0006675 | 0.0018865 | 0.006045
-0.44 | 0.0011295 | 0.003239 | 0.011475
-0.43 | 0.0017485 | 0.0054345 | 0.0176
-0.42 | 0.0025655 | 0.008073 | 0.025915
-0.41 | 0.003611 | 0.011325 | 0.037995
-0.4 | 0.005099 | 0.016415 | 0.05526
-0.39 | 0.0071095 | 0.023175 | 0.07898
-0.38 | 0.009912 | 0.031665 | 0.114805
-0.37 | 0.014759 | 0.044435 | 0.158345
-0.36 | 0.0199865 | 0.06215 | 0.22075
-0.35 | 0.02676 | 0.086335 | 0.3163
-0.34 | 0.03659 | 0.11927 | 0.4394
-0.33 | 0.04981 | 0.171535 | 0.60455
-0.32 | 0.06815 | 0.230545 | 0.84435
-0.31 | 0.0938 | 0.3091 | 1.17735
-0.3 | 0.128975 | 0.4316 | 1.62555
-0.29 | 0.1837 | 0.58725 | 2.2291
-0.28 | 0.248725 | 0.7965 | 3.0775
-0.27 | 0.328 | 1.09165 | 4.1655
-0.26 | 0.4435 | 1.51745 | 5.537
-0.25 | 0.5995 | 2.0255 | 7.56
-0.24 | 0.8162 | 2.707 | 10.34
-0.23 | 1.1046 | 3.65 | 13.9125
-0.22 | 1.53335 | 4.886 | 18.4705
-0.21 | 2.04635 | 6.5715 | 24.54
-0.2 | 2.694 | 8.6645 | 32.505
-0.19 | 3.6355 | 11.6565 | 42.48
-0.18 | 4.8645 | 15.456 | 55.255
-0.17 | 6.419 | 20.2405 | 71.83
-0.16 | 8.5095 | 26.545 | 91.035
-0.15 | 11.3605 | 34.6 | 113.695
-0.14 | 14.8825 | 45.04 | 143.205
-0.13 | 19.5195 | 57.385 | 177.555
-0.12 | 25.555 | 72.69 | 214.95
-0.11 | 33.175 | 92.39 | 250.7
-0.1 | 42.54 | 116.32 | 297.6
-0.09 | 54.43 | 143.575 | 348.2
-0.08 | 68.845 | 174.45 | 395.75
-0.07 | 85.635 | 211.25 | 449.35
-0.06 | 107.105 | 254.65 | 500.15
-0.05 | 128.06 | 299.85 | 556.85
-0.04 | 153.985 | 342.8 | 610
-0.03 | 186.05 | 392.9 | 658.95
-0.02 | 216.85 | 449.75 | 716.2
-0.01 | 251.55 | 505.8 | 776
0 | 289.1 | 554.45 | 808.5
0.01 | 322.05 | 604.45 | 845
0.02 | 357 | 655.15 | 907
0.03 | 392.65 | 697.8 | 941
0.04 | 418.45 | 742.2 | 973.5
0.05 | 446.35 | 790.5 | 1008.5
0.06 | 473.25 | 840.5 | 1040
0.07 | 489.75 | 866.5 | 1071
0.08 | 502.65 | 897.5 | 1095
0.09 | 503.4 | 936.5 | 1114
0.1 | 510.4 | 962.5 | 1132.5
0.11 | 524.5 | 995.5 | 1164.5
0.12 | 520.5 | 1024 | 1177
0.13 | 506 | 1042.5 | 1188
0.14 | 498.5 | 1062 | 1192.5
0.15 | 496 | 1092 | 1206.5
0.16 | 479 | 1099.5 | 1224
0.17 | 453.5 | 1108 | 1219.5
0.18 | 433 | 1130 | 1231.5
0.19 | 416 | 1133.5 | 1229.5
0.2 | 407 | 1154.5 | 1236.5
0.21 | 388.5 | 1156 | 1247
0.22 | 361.5 | 1152 | 1233
0.23 | 343 | 1159.5 | 1228.5
0.24 | 318 | 1163.5 | 1238.5
0.25 | 303.5 | 1167 | 1231
0.26 | 293 | 1154 | 1217.5
0.27 | 275.5 | 1156 | 1219
0.28 | 257.5 | 1150.5 | 1200
0.29 | 240.5 | 1142.5 | 1201
0.3 | 221 | 1137.5 | 1200
0.31 | 204.5 | 1126 | 1176
0.32 | 202 | 1116 | 1178
0.33 | 193.5 | 1104.5 | 1156
0.34 | 181.5 | 1092 | 1140
0.35 | 158.5 | 1070 | 1133.5
0.36 | 147 | 1059 | 1115.5
0.37 | 151 | 1046.5 | 1101
0.38 | 134 | 1019 | 1077.5
0.39 | 128 | 999 | 1060
0.4 | 113 | 976.5 | 1039
0.41 | 106 | 960.5 | 1026.5
0.42 | 117 | 942.5 | 1002
0.43 | 106 | 907.5 | 979
0.44 | 87.5 | 876 | 963.5
0.45 | 81.5 | 857 | 923.5
0.46 | 89.5 | 831.5 | 910
0.47 | 88.5 | 801 | 900
0.48 | 84 | 769 | 875
0.49 | 65.5 | 734.5 | 840
0.5 | 48 | 721 | 810