## IDS-VDS Characteristic (mA-mm)
VGS (V) | VDS = 0.100 V | VDS = 0.500 V | VDS = 0.900 V
-0.75 | 0.00027795 | 0.0010726 | 0.0034582
-0.74 | 0.00026313 | 0.0010467 | 0.0033423
-0.73 | 0.00025291 | 0.00099 | 0.0032625
-0.72 | 0.00024152 | 0.0009692 | 0.0031649
-0.71 | 0.00023058 | 0.0009284 | 0.0030734
-0.7 | 0.00022126 | 0.0008953 | 0.002968
-0.69 | 0.00021238 | 0.0008682 | 0.0028774
-0.68 | 0.0002036 | 0.0008323 | 0.0027984
-0.67 | 0.00019387 | 0.0008082 | 0.0027063
-0.66 | 0.000185 | 0.0007698 | 0.0026244
-0.65 | 0.00017603 | 0.0007422 | 0.0025518
-0.64 | 0.00016938 | 0.0007191 | 0.0024563
-0.63 | 0.0001631 | 0.00069 | 0.0023704
-0.62 | 0.00015473 | 0.0006683 | 0.0023015
-0.61 | 0.00014662 | 0.0006464 | 0.0022484
-0.6 | 0.00014128 | 0.0006239 | 0.0021615
-0.59 | 0.00013338 | 0.000595 | 0.002098
-0.58 | 0.00012807 | 0.0005801 | 0.002038
-0.57 | 0.0001219 | 0.0005578 | 0.0019725
-0.56 | 0.0001166 | 0.0005335 | 0.0019128
-0.55 | 0.00011103 | 0.0005187 | 0.001846
-0.54 | 0.00010781 | 0.0005004 | 0.0018018
-0.53 | 0.00010389 | 0.00048477 | 0.001751
-0.52 | 9.957e-05 | 0.00047281 | 0.0017083
-0.51 | 9.644e-05 | 0.00045641 | 0.0016581
-0.5 | 9.319e-05 | 0.00044368 | 0.0016293
-0.49 | 9.19e-05 | 0.00043569 | 0.0016062
-0.48 | 9.151e-05 | 0.00043409 | 0.0015972
-0.47 | 9.221e-05 | 0.00043405 | 0.0015814
-0.46 | 9.505e-05 | 0.00043963 | 0.0016077
-0.45 | 0.00010018 | 0.00045618 | 0.0016498
-0.44 | 0.00010964 | 0.00048294 | 0.0017457
-0.43 | 0.00012319 | 0.00052481 | 0.001883
-0.42 | 0.00014282 | 0.0005945 | 0.0020897
-0.41 | 0.00017212 | 0.0006851 | 0.0023857
-0.4 | 0.00021421 | 0.0008206 | 0.0028346
-0.39 | 0.00027368 | 0.0010087 | 0.0034806
-0.38 | 0.00035392 | 0.001274 | 0.0044016
-0.37 | 0.00046871 | 0.0016384 | 0.0056858
-0.36 | 0.0006443 | 0.0021567 | 0.007601
-0.35 | 0.000862 | 0.0028635 | 0.010117
-0.34 | 0.0011611 | 0.0038542 | 0.013784
-0.33 | 0.0015745 | 0.0052178 | 0.018883
-0.32 | 0.0021411 | 0.007226 | 0.025881
-0.31 | 0.0029155 | 0.009811 | 0.035378
-0.3 | 0.0039741 | 0.013341 | 0.048927
-0.29 | 0.0054466 | 0.018186 | 0.06758
-0.28 | 0.007624 | 0.024849 | 0.09253
-0.27 | 0.010366 | 0.03395 | 0.12746
-0.26 | 0.014012 | 0.046269 | 0.17456
-0.25 | 0.01909 | 0.06339 | 0.23857
-0.24 | 0.025876 | 0.08619 | 0.32563
-0.23 | 0.035209 | 0.11621 | 0.44009
-0.22 | 0.047494 | 0.15765 | 0.5979
-0.21 | 0.06489 | 0.21285 | 0.8093
-0.2 | 0.08745 | 0.28501 | 1.0784
-0.19 | 0.11786 | 0.38368 | 1.4477
-0.18 | 0.15863 | 0.51505 | 1.9276
-0.17 | 0.21268 | 0.6893 | 2.536
-0.16 | 0.28464 | 0.9106 | 3.3317
-0.15 | 0.37912 | 1.207 | 4.3382
-0.14 | 0.50439 | 1.5932 | 5.6002
-0.13 | 0.671 | 2.0836 | 7.186
-0.12 | 0.8877 | 2.7249 | 9.106
-0.11 | 1.1721 | 3.522 | 11.388
-0.1 | 1.5368 | 4.5403 | 14.137
-0.09 | 2.0136 | 5.838 | 17.326
-0.08 | 2.6121 | 7.385 | 20.953
-0.07 | 3.3526 | 9.256 | 25.125
-0.06 | 4.3029 | 11.565 | 29.9
-0.05 | 5.4693 | 14.299 | 35.215
-0.04 | 6.814 | 17.473 | 41.023
-0.03 | 8.498 | 21.114 | 47.233
-0.02 | 10.487 | 25.271 | 54.087
-0.01 | 12.821 | 30.032 | 61.59
0 | 15.504 | 35.296 | 69.52
0.01 | 18.531 | 41.128 | 77.8
0.02 | 21.832 | 47.221 | 86.49
0.03 | 25.628 | 54.054 | 95.71
0.04 | 29.636 | 61.13 | 105.33
0.05 | 33.961 | 68.86 | 115.24
0.06 | 38.561 | 77.02 | 125.51
0.07 | 43.371 | 85.53 | 136.01
0.08 | 48.357 | 94.29 | 146.89
0.09 | 53.453 | 103.51 | 158.03
0.1 | 58.44 | 113.05 | 169.24
0.11 | 63.71 | 122.82 | 180.78
0.12 | 68.98 | 133.02 | 192.37
0.13 | 74.18 | 143.18 | 204.33
0.14 | 79.28 | 153.84 | 216.18
0.15 | 84.3 | 164.64 | 228.25
0.16 | 89.17 | 175.61 | 240.61
0.17 | 93.84 | 186.75 | 252.66
0.18 | 98.43 | 197.95 | 265
0.19 | 102.76 | 209.31 | 277.32
0.2 | 106.89 | 220.67 | 289.72
0.21 | 110.92 | 232.46 | 302.18
0.22 | 114.66 | 243.97 | 314.51
0.23 | 118.33 | 255.51 | 326.87
0.24 | 121.64 | 267.12 | 339.28
0.25 | 124.83 | 278.96 | 351.78
0.26 | 127.87 | 290.61 | 363.91
0.27 | 130.69 | 302.02 | 376.33
0.28 | 133.45 | 313.77 | 388.52
0.29 | 135.91 | 325.25 | 400.56
0.3 | 138.19 | 336.77 | 412.83
0.31 | 140.48 | 348.25 | 424.53
0.32 | 142.74 | 359.35 | 436.44
0.33 | 144.56 | 370.65 | 448.24
0.34 | 146.43 | 381.72 | 459.8
0.35 | 148.09 | 392.61 | 471.14
0.36 | 149.58 | 403.23 | 482.42
0.37 | 151.42 | 413.93 | 493.65
0.38 | 152.69 | 424.34 | 504.6
0.39 | 153.96 | 434.56 | 515.36
0.4 | 155.26 | 444.47 | 525.78
0.41 | 156.37 | 454.19 | 536.28
0.42 | 157.59 | 463.86 | 546.61
0.43 | 158.59 | 473.22 | 556.64
0.44 | 159.49 | 482.25 | 566.46
0.45 | 160.46 | 491.04 | 575.6
0.46 | 161.5 | 499.57 | 585.1
0.47 | 162.23 | 507.84 | 594.4
0.48 | 163.05 | 515.78 | 603.1
0.49 | 163.79 | 523.42 | 611.8
0.5 | 164.37 | 530.78 | 619.9

## Tranconductance (mS-mm)
VGS (V) | VDS = 0.100 V | VDS = 0.500 V | VDS = 0.900 V
-0.75 | -0.001482 | -0.00259 | -0.01159
-0.74 | -0.001252 | -0.00413 | -0.009785
-0.73 | -0.0010805 | -0.003875 | -0.00887
-0.72 | -0.0011165 | -0.00308 | -0.009455
-0.71 | -0.001013 | -0.003695 | -0.009845
-0.7 | -0.00091 | -0.00301 | -0.0098
-0.69 | -0.000883 | -0.00315 | -0.00848
-0.68 | -0.0009255 | -0.003 | -0.008555
-0.67 | -0.00093 | -0.003125 | -0.0087
-0.66 | -0.000892 | -0.0033 | -0.007725
-0.65 | -0.000781 | -0.002535 | -0.008405
-0.64 | -0.0006465 | -0.00261 | -0.00907
-0.63 | -0.0007325 | -0.00254 | -0.00774
-0.62 | -0.000824 | -0.00218 | -0.0061
-0.61 | -0.0006725 | -0.00222 | -0.007
-0.6 | -0.000662 | -0.00257 | -0.00752
-0.59 | -0.0006605 | -0.00219 | -0.006175
-0.58 | -0.000574 | -0.00186 | -0.006275
-0.57 | -0.0005735 | -0.00233 | -0.00626
-0.56 | -0.0005435 | -0.001955 | -0.006325
-0.55 | -0.0004395 | -0.001655 | -0.00555
-0.54 | -0.000357 | -0.0016965 | -0.00475
-0.53 | -0.000412 | -0.0013795 | -0.004675
-0.52 | -0.0003725 | -0.001418 | -0.004645
-0.51 | -0.000319 | -0.0014565 | -0.00395
-0.5 | -0.000227 | -0.001036 | -0.002595
-0.49 | -8.4e-05 | -0.0004795 | -0.001605
-0.48 | 1.55e-05 | -8.2e-05 | -0.00124
-0.47 | 0.000177 | 0.000277 | 0.000525
-0.46 | 0.0003985 | 0.0011065 | 0.00342
-0.45 | 0.0007295 | 0.0021655 | 0.0069
-0.44 | 0.0011505 | 0.0034315 | 0.01166
-0.43 | 0.001659 | 0.005578 | 0.0172
-0.42 | 0.0024465 | 0.0080145 | 0.025135
-0.41 | 0.0035695 | 0.011305 | 0.037245
-0.4 | 0.005078 | 0.01618 | 0.054745
-0.39 | 0.0069855 | 0.02267 | 0.07835
-0.38 | 0.0097515 | 0.031485 | 0.11026
-0.37 | 0.014519 | 0.044135 | 0.15997
-0.36 | 0.0196645 | 0.061255 | 0.22156
-0.35 | 0.02584 | 0.084875 | 0.30915
-0.34 | 0.035625 | 0.117715 | 0.4383
-0.33 | 0.049 | 0.16859 | 0.60485
-0.32 | 0.06705 | 0.22966 | 0.82475
-0.31 | 0.09165 | 0.30575 | 1.1523
-0.3 | 0.126555 | 0.41875 | 1.6101
-0.29 | 0.182495 | 0.5754 | 2.18015
-0.28 | 0.24597 | 0.7882 | 2.994
-0.27 | 0.3194 | 1.071 | 4.1015
-0.26 | 0.4362 | 1.472 | 5.5555
-0.25 | 0.5932 | 1.99605 | 7.5535
-0.24 | 0.80595 | 2.641 | 10.076
-0.23 | 1.0809 | 3.573 | 13.6135
-0.22 | 1.48405 | 4.832 | 18.4605
-0.21 | 1.9978 | 6.368 | 24.025
-0.2 | 2.6485 | 8.5415 | 31.92
-0.19 | 3.559 | 11.502 | 42.46
-0.18 | 4.741 | 15.281 | 54.415
-0.17 | 6.3005 | 19.7775 | 70.205
-0.16 | 8.322 | 25.885 | 90.11
-0.15 | 10.9875 | 34.13 | 113.425
-0.14 | 14.594 | 43.83 | 142.39
-0.13 | 19.1655 | 56.585 | 175.29
-0.12 | 25.055 | 71.92 | 210.1
-0.11 | 32.455 | 90.77 | 251.55
-0.1 | 42.075 | 115.8 | 296.9
-0.09 | 53.765 | 142.235 | 340.8
-0.08 | 66.95 | 170.9 | 389.95
-0.07 | 84.54 | 209 | 447.35
-0.06 | 105.835 | 252.15 | 504.5
-0.05 | 125.555 | 295.4 | 556.15
-0.04 | 151.435 | 340.75 | 600.9
-0.03 | 183.65 | 389.9 | 653.2
-0.02 | 216.15 | 445.9 | 717.85
-0.01 | 250.85 | 501.25 | 771.65
0 | 285.5 | 554.8 | 810.5
0.01 | 316.4 | 596.25 | 848.5
0.02 | 354.85 | 646.3 | 895.5
0.03 | 390.2 | 695.45 | 942
0.04 | 416.65 | 740.3 | 976.5
0.05 | 446.25 | 794.5 | 1009
0.06 | 470.5 | 833.5 | 1038.5
0.07 | 489.8 | 863.5 | 1069
0.08 | 504.1 | 899 | 1101
0.09 | 504.15 | 938 | 1117.5
0.1 | 512.85 | 965.5 | 1137.5
0.11 | 527 | 998.5 | 1156.5
0.12 | 523.5 | 1018 | 1177.5
0.13 | 515 | 1041 | 1190.5
0.14 | 506 | 1073 | 1196
0.15 | 494.5 | 1088.5 | 1221.5
0.16 | 477 | 1105.5 | 1220.5
0.17 | 463 | 1117 | 1219.5
0.18 | 446 | 1128 | 1233
0.19 | 423 | 1136 | 1236
0.2 | 408 | 1157.5 | 1243
0.21 | 388.5 | 1165 | 1239.5
0.22 | 370.5 | 1152.5 | 1234.5
0.23 | 349 | 1157.5 | 1238.5
0.24 | 325 | 1172.5 | 1245.5
0.25 | 311.5 | 1174.5 | 1231.5
0.26 | 293 | 1153 | 1227.5
0.27 | 279 | 1158 | 1230.5
0.28 | 261 | 1161.5 | 1211.5
0.29 | 237 | 1150 | 1215.5
0.3 | 228.5 | 1150 | 1198.5
0.31 | 227.5 | 1129 | 1180.5
0.32 | 204 | 1120 | 1185.5
0.33 | 184.5 | 1118.5 | 1168
0.34 | 176.5 | 1098 | 1145
0.35 | 157.5 | 1075.5 | 1131
0.36 | 166.5 | 1066 | 1125.5
0.37 | 155.5 | 1055.5 | 1109
0.38 | 127 | 1031.5 | 1085.5
0.39 | 128.5 | 1006.5 | 1059
0.4 | 120.5 | 981.5 | 1046
0.41 | 116.5 | 969.5 | 1041.5
0.42 | 111 | 951.5 | 1018
0.43 | 95 | 919.5 | 992.5
0.44 | 93.5 | 891 | 948
0.45 | 100.5 | 866 | 932
0.46 | 88.5 | 840 | 940
0.47 | 77.5 | 810.5 | 900
0.48 | 78 | 779 | 870
0.49 | 66 | 750 | 840
0.5 | 58 | 736 | 810