## IDS-VDS Characteristic (mA-mm)
VGS (V) | VDS = 0.100 V | VDS = 0.500 V | VDS = 0.900 V
-0.75 | 0.00027948 | 0.0010237 | 0.003228
-0.74 | 0.00026305 | 0.0009881 | 0.0031202
-0.73 | 0.00025435 | 0.0009625 | 0.003035
-0.72 | 0.00024275 | 0.0009231 | 0.0029544
-0.71 | 0.00023137 | 0.0008988 | 0.0028607
-0.7 | 0.00022169 | 0.0008622 | 0.0027826
-0.69 | 0.00021264 | 0.0008305 | 0.002687
-0.68 | 0.00020403 | 0.0008031 | 0.0026248
-0.67 | 0.00019719 | 0.0007741 | 0.0025217
-0.66 | 0.00018783 | 0.0007506 | 0.0024413
-0.65 | 0.0001793 | 0.0007242 | 0.0023968
-0.64 | 0.0001704 | 0.0007 | 0.0023066
-0.63 | 0.00016401 | 0.0006788 | 0.0022251
-0.62 | 0.00015586 | 0.0006514 | 0.0021592
-0.61 | 0.00014971 | 0.0006274 | 0.002094
-0.6 | 0.00014293 | 0.0006071 | 0.0020298
-0.59 | 0.0001363 | 0.0005816 | 0.0019649
-0.58 | 0.00013164 | 0.0005664 | 0.0019072
-0.57 | 0.00012616 | 0.0005396 | 0.0018492
-0.56 | 0.00012072 | 0.0005182 | 0.001798
-0.55 | 0.00011526 | 0.0005083 | 0.0017494
-0.54 | 0.00010998 | 0.00048839 | 0.0016843
-0.53 | 0.00010498 | 0.00047183 | 0.0016498
-0.52 | 0.00010255 | 0.00045936 | 0.0016061
-0.51 | 9.832e-05 | 0.00044877 | 0.0015635
-0.5 | 9.513e-05 | 0.00043542 | 0.0015363
-0.49 | 9.312e-05 | 0.00042591 | 0.0015039
-0.48 | 9.22e-05 | 0.00042152 | 0.0014838
-0.47 | 9.272e-05 | 0.00042469 | 0.0014886
-0.46 | 9.512e-05 | 0.0004292 | 0.0015064
-0.45 | 0.00010003 | 0.00044032 | 0.0015502
-0.44 | 0.00010743 | 0.00046159 | 0.0016097
-0.43 | 0.00011952 | 0.00050193 | 0.0017323
-0.42 | 0.00013835 | 0.0005552 | 0.0019123
-0.41 | 0.00016428 | 0.0006442 | 0.0021673
-0.4 | 0.00020253 | 0.0007627 | 0.0025615
-0.39 | 0.00025606 | 0.0009336 | 0.0031443
-0.38 | 0.00033091 | 0.0011718 | 0.0039365
-0.37 | 0.00043276 | 0.0014963 | 0.0050701
-0.36 | 0.0005865 | 0.0019632 | 0.006753
-0.35 | 0.0007815 | 0.0026002 | 0.009036
-0.34 | 0.0010577 | 0.0034931 | 0.01222
-0.33 | 0.0014333 | 0.004707 | 0.016646
-0.32 | 0.0019474 | 0.006528 | 0.022826
-0.31 | 0.0026537 | 0.008812 | 0.031204
-0.3 | 0.003615 | 0.012064 | 0.043367
-0.29 | 0.0049542 | 0.016442 | 0.06003
-0.28 | 0.00693 | 0.022381 | 0.082
-0.27 | 0.009456 | 0.030695 | 0.11332
-0.26 | 0.012798 | 0.041807 | 0.15444
-0.25 | 0.017457 | 0.05764 | 0.21174
-0.24 | 0.023633 | 0.07792 | 0.28874
-0.23 | 0.032231 | 0.10594 | 0.39
-0.22 | 0.043443 | 0.14334 | 0.5317
-0.21 | 0.05943 | 0.19302 | 0.7169
-0.2 | 0.08004 | 0.26058 | 0.9671
-0.19 | 0.10823 | 0.34915 | 1.2913
-0.18 | 0.1455 | 0.46947 | 1.7289
-0.17 | 0.19528 | 0.6252 | 2.2702
-0.16 | 0.26151 | 0.8319 | 2.9921
-0.15 | 0.34903 | 1.1022 | 3.9134
-0.14 | 0.46605 | 1.4606 | 5.0809
-0.13 | 0.6175 | 1.9105 | 6.519
-0.12 | 0.8198 | 2.491 | 8.298
-0.11 | 1.0801 | 3.2447 | 10.438
-0.1 | 1.4223 | 4.1894 | 12.989
-0.09 | 1.8665 | 5.3696 | 16.009
-0.08 | 2.4244 | 6.828 | 19.44
-0.07 | 3.1252 | 8.563 | 23.474
-0.06 | 4.0057 | 10.767 | 27.924
-0.05 | 5.1119 | 13.32 | 32.969
-0.04 | 6.387 | 16.316 | 38.508
-0.03 | 7.997 | 19.817 | 44.611
-0.02 | 9.879 | 23.704 | 51.21
-0.01 | 12.105 | 28.307 | 58.41
0 | 14.692 | 33.318 | 66.11
0.01 | 17.614 | 38.907 | 74.19
0.02 | 20.819 | 44.847 | 82.63
0.03 | 24.487 | 51.44 | 91.72
0.04 | 28.399 | 58.39 | 101.02
0.05 | 32.6 | 65.9 | 110.69
0.06 | 37.124 | 73.8 | 120.81
0.07 | 41.848 | 82.08 | 130.98
0.08 | 46.731 | 90.84 | 141.68
0.09 | 51.725 | 99.67 | 152.52
0.1 | 56.813 | 108.94 | 163.56
0.11 | 61.82 | 118.67 | 174.83
0.12 | 67.02 | 128.65 | 186.33
0.13 | 72.13 | 138.72 | 197.99
0.14 | 77.23 | 149.03 | 209.72
0.15 | 82.24 | 159.68 | 221.6
0.16 | 86.99 | 170.51 | 233.46
0.17 | 91.64 | 181.43 | 245.52
0.18 | 96.13 | 192.33 | 257.64
0.19 | 100.42 | 203.62 | 269.76
0.2 | 104.59 | 214.88 | 282.01
0.21 | 108.61 | 226.42 | 294.18
0.22 | 112.28 | 237.89 | 306.49
0.23 | 115.91 | 249.1 | 318.65
0.24 | 119.13 | 260.68 | 330.84
0.25 | 122.3 | 272.29 | 343.17
0.26 | 125.38 | 283.61 | 355.15
0.27 | 128.14 | 295.14 | 367.31
0.28 | 130.84 | 306.45 | 379.29
0.29 | 133.17 | 317.79 | 391.19
0.3 | 135.54 | 329.15 | 403.1
0.31 | 137.75 | 340.37 | 414.92
0.32 | 139.99 | 351.27 | 426.44
0.33 | 141.86 | 362.4 | 438.16
0.34 | 143.63 | 373.23 | 449.54
0.35 | 145.26 | 383.9 | 460.59
0.36 | 146.87 | 394.51 | 471.86
0.37 | 148.65 | 404.78 | 482.82
0.38 | 149.85 | 415.1 | 493.64
0.39 | 151.06 | 425 | 504.27
0.4 | 152.34 | 434.74 | 514.54
0.41 | 153.4 | 444.35 | 524.88
0.42 | 154.76 | 453.71 | 534.98
0.43 | 155.54 | 462.81 | 544.81
0.44 | 156.46 | 471.62 | 554.34
0.45 | 157.43 | 480.2 | 563.76
0.46 | 158.48 | 488.46 | 572.7
0.47 | 159.22 | 496.56 | 581.8
0.48 | 159.88 | 504.28 | 590.4
0.49 | 160.56 | 511.61 | 599
0.5 | 161.39 | 518.8 | 607.1

## Tranconductance (mS-mm)
VGS (V) | VDS = 0.100 V | VDS = 0.500 V | VDS = 0.900 V
-0.75 | -0.001643 | -0.00356 | -0.01078
-0.74 | -0.0012565 | -0.00306 | -0.00965
-0.73 | -0.001015 | -0.00325 | -0.00829
-0.72 | -0.001149 | -0.003185 | -0.008715
-0.71 | -0.001053 | -0.003045 | -0.00859
-0.7 | -0.0009365 | -0.003415 | -0.008685
-0.69 | -0.000883 | -0.002955 | -0.00789
-0.68 | -0.0007725 | -0.00282 | -0.008265
-0.67 | -0.00081 | -0.002625 | -0.009175
-0.66 | -0.0008945 | -0.002495 | -0.006245
-0.65 | -0.0008715 | -0.00253 | -0.006735
-0.64 | -0.0007645 | -0.00227 | -0.008585
-0.63 | -0.000727 | -0.00243 | -0.00737
-0.62 | -0.000715 | -0.00257 | -0.006555
-0.61 | -0.0006465 | -0.002215 | -0.00647
-0.6 | -0.0006705 | -0.00229 | -0.006455
-0.59 | -0.0005645 | -0.002035 | -0.00613
-0.58 | -0.000507 | -0.0021 | -0.005785
-0.57 | -0.000546 | -0.00241 | -0.00546
-0.56 | -0.000545 | -0.001565 | -0.00499
-0.55 | -0.000537 | -0.0014905 | -0.005685
-0.54 | -0.000514 | -0.0018235 | -0.00498
-0.53 | -0.0003715 | -0.0014515 | -0.00391
-0.52 | -0.000333 | -0.001153 | -0.004315
-0.51 | -0.000371 | -0.001197 | -0.00349
-0.5 | -0.00026 | -0.001143 | -0.00298
-0.49 | -0.0001465 | -0.000695 | -0.002625
-0.48 | -2e-05 | -6.1e-05 | -0.000765
-0.47 | 0.000146 | 0.000384 | 0.00113
-0.46 | 0.0003655 | 0.0007815 | 0.00308
-0.45 | 0.0006155 | 0.0016195 | 0.005165
-0.44 | 0.0009745 | 0.0030805 | 0.009105
-0.43 | 0.001546 | 0.0046805 | 0.01513
-0.42 | 0.002238 | 0.0071135 | 0.02175
-0.41 | 0.003209 | 0.010375 | 0.03246
-0.4 | 0.004589 | 0.01447 | 0.04885
-0.39 | 0.006419 | 0.020455 | 0.06875
-0.38 | 0.008835 | 0.028135 | 0.09629
-0.37 | 0.0127795 | 0.03957 | 0.140825
-0.36 | 0.017437 | 0.055195 | 0.198295
-0.35 | 0.02356 | 0.076495 | 0.27335
-0.34 | 0.03259 | 0.10534 | 0.3805
-0.33 | 0.044485 | 0.151745 | 0.5303
-0.32 | 0.06102 | 0.20525 | 0.7279
-0.31 | 0.08338 | 0.2768 | 1.02705
-0.3 | 0.115025 | 0.3815 | 1.4413
-0.29 | 0.16575 | 0.51585 | 1.93165
-0.28 | 0.22509 | 0.71265 | 2.6645
-0.27 | 0.2934 | 0.9713 | 3.622
-0.26 | 0.40005 | 1.34725 | 4.921
-0.25 | 0.54175 | 1.80565 | 6.715
-0.24 | 0.7387 | 2.415 | 8.913
-0.23 | 0.9905 | 3.271 | 12.148
-0.22 | 1.35995 | 4.354 | 16.345
-0.21 | 1.82985 | 5.862 | 21.77
-0.2 | 2.44 | 7.8065 | 28.72
-0.19 | 3.273 | 10.4445 | 38.09
-0.18 | 4.3525 | 13.8025 | 48.945
-0.17 | 5.8005 | 18.1215 | 63.16
-0.16 | 7.6875 | 23.85 | 82.16
-0.15 | 10.227 | 31.435 | 104.44
-0.14 | 13.4235 | 40.415 | 130.28
-0.13 | 17.6875 | 51.52 | 160.855
-0.12 | 23.13 | 66.71 | 195.95
-0.11 | 30.125 | 84.92 | 234.55
-0.1 | 39.32 | 106.245 | 278.55
-0.09 | 50.105 | 131.93 | 322.55
-0.08 | 62.935 | 159.67 | 373.25
-0.07 | 79.065 | 196.95 | 424.2
-0.06 | 99.335 | 237.85 | 474.75
-0.05 | 119.065 | 277.45 | 529.2
-0.04 | 144.255 | 324.85 | 582.1
-0.03 | 174.6 | 369.4 | 635.1
-0.02 | 205.4 | 424.5 | 689.95
-0.01 | 240.65 | 480.7 | 745
0 | 275.45 | 530 | 789
0.01 | 306.35 | 576.45 | 826
0.02 | 343.65 | 626.65 | 876.5
0.03 | 379 | 677.15 | 919.5
0.04 | 405.65 | 723 | 948.5
0.05 | 436.25 | 770.5 | 989.5
0.06 | 462.4 | 809 | 1014.5
0.07 | 480.35 | 852 | 1043.5
0.08 | 493.85 | 879.5 | 1077
0.09 | 504.1 | 905 | 1094
0.1 | 504.75 | 950 | 1115.5
0.11 | 510.35 | 985.5 | 1138.5
0.12 | 515.5 | 1002.5 | 1158
0.13 | 510.5 | 1019 | 1169.5
0.14 | 505.5 | 1048 | 1180.5
0.15 | 488 | 1074 | 1187
0.16 | 470 | 1087.5 | 1196
0.17 | 457 | 1091 | 1209
0.18 | 439 | 1109.5 | 1212
0.19 | 423 | 1127.5 | 1218.5
0.2 | 409.5 | 1140 | 1221
0.21 | 384.5 | 1150.5 | 1224
0.22 | 365 | 1134 | 1223.5
0.23 | 342.5 | 1139.5 | 1217.5
0.24 | 319.5 | 1159.5 | 1226
0.25 | 312.5 | 1146.5 | 1215.5
0.26 | 292 | 1142.5 | 1207
0.27 | 273 | 1142 | 1207
0.28 | 251.5 | 1132.5 | 1194
0.29 | 235 | 1135 | 1190.5
0.3 | 229 | 1129 | 1186.5
0.31 | 222.5 | 1106 | 1167
0.32 | 205.5 | 1101.5 | 1162
0.33 | 182 | 1098 | 1155
0.34 | 170 | 1075 | 1121.5
0.35 | 162 | 1064 | 1116
0.36 | 169.5 | 1044 | 1111.5
0.37 | 149 | 1029.5 | 1089
0.38 | 120.5 | 1011 | 1072.5
0.39 | 124.5 | 982 | 1045
0.4 | 117 | 967.5 | 1030.5
0.41 | 121 | 948.5 | 1022
0.42 | 107 | 923 | 996.5
0.43 | 85 | 895.5 | 968
0.44 | 94.5 | 869.5 | 947.5
0.45 | 101 | 842 | 918
0.46 | 89.5 | 818 | 902
0.47 | 70 | 791 | 885
0.48 | 67 | 752.5 | 860
0.49 | 75.5 | 726 | 835
0.5 | 83 | 719 | 810