## IDS-VDS Characteristic (mA-mm)
VGS (V) | VDS = 0.100 V | VDS = 0.500 V | VDS = 0.900 V
-0.75 | 0.00031378 | 0.0012608 | 0.0041696
-0.74 | 0.00030079 | 0.0012161 | 0.0040251
-0.73 | 0.00028633 | 0.0011785 | 0.0039468
-0.72 | 0.00027245 | 0.0011391 | 0.0038116
-0.71 | 0.00025924 | 0.0010906 | 0.0036883
-0.7 | 0.00024825 | 0.0010525 | 0.003583
-0.69 | 0.00023799 | 0.0010225 | 0.003461
-0.68 | 0.00022808 | 0.0009828 | 0.0033619
-0.67 | 0.00021761 | 0.0009346 | 0.0032425
-0.66 | 0.00020816 | 0.0009011 | 0.003143
-0.65 | 0.0001976 | 0.0008675 | 0.0030193
-0.64 | 0.00018871 | 0.0008404 | 0.0029457
-0.63 | 0.00017947 | 0.0008116 | 0.0028623
-0.62 | 0.0001721 | 0.0007772 | 0.0027802
-0.61 | 0.00016345 | 0.0007531 | 0.0026716
-0.6 | 0.00015661 | 0.0007259 | 0.0025965
-0.59 | 0.00014882 | 0.0006951 | 0.0024877
-0.58 | 0.00014224 | 0.0006715 | 0.002414
-0.57 | 0.00013623 | 0.000649 | 0.0023371
-0.56 | 0.00012983 | 0.0006235 | 0.0022517
-0.55 | 0.00012407 | 0.0005936 | 0.0021828
-0.54 | 0.00011812 | 0.0005752 | 0.0021306
-0.53 | 0.00011361 | 0.0005548 | 0.0020673
-0.52 | 0.00010844 | 0.0005379 | 0.002009
-0.51 | 0.00010542 | 0.0005237 | 0.0019538
-0.5 | 0.00010229 | 0.0005089 | 0.0018984
-0.49 | 9.891e-05 | 0.00049429 | 0.0018485
-0.48 | 9.703e-05 | 0.0004846 | 0.0018166
-0.47 | 9.581e-05 | 0.00047976 | 0.0018092
-0.46 | 9.749e-05 | 0.00047846 | 0.0017958
-0.45 | 0.00010098 | 0.00048352 | 0.0018199
-0.44 | 0.00010729 | 0.00049965 | 0.0018583
-0.43 | 0.00011745 | 0.0005274 | 0.0019462
-0.42 | 0.00013309 | 0.0005747 | 0.0020895
-0.41 | 0.00015685 | 0.000644 | 0.002314
-0.4 | 0.00019021 | 0.0007477 | 0.0026475
-0.39 | 0.00023835 | 0.0008938 | 0.0031165
-0.38 | 0.00030491 | 0.0011057 | 0.0038168
-0.37 | 0.00039976 | 0.001395 | 0.0048047
-0.36 | 0.00052826 | 0.0018096 | 0.00629
-0.35 | 0.0007351 | 0.0023764 | 0.008244
-0.34 | 0.0009927 | 0.0031877 | 0.011104
-0.33 | 0.0013382 | 0.0042779 | 0.0151
-0.32 | 0.0018112 | 0.00588 | 0.020707
-0.31 | 0.0024738 | 0.007981 | 0.028339
-0.3 | 0.0033843 | 0.010879 | 0.039066
-0.29 | 0.0046494 | 0.014898 | 0.054087
-0.28 | 0.006443 | 0.020378 | 0.07514
-0.27 | 0.008811 | 0.027882 | 0.10332
-0.26 | 0.011976 | 0.038211 | 0.14168
-0.25 | 0.016344 | 0.052144 | 0.19431
-0.24 | 0.022171 | 0.07204 | 0.26349
-0.23 | 0.030223 | 0.09748 | 0.36151
-0.22 | 0.040945 | 0.13238 | 0.49183
-0.21 | 0.055312 | 0.17865 | 0.6666
-0.2 | 0.07638 | 0.24097 | 0.9012
-0.19 | 0.10274 | 0.32509 | 1.2096
-0.18 | 0.13883 | 0.43715 | 1.6213
-0.17 | 0.18619 | 0.5844 | 2.1578
-0.16 | 0.25034 | 0.7817 | 2.8452
-0.15 | 0.33498 | 1.0383 | 3.7285
-0.14 | 0.44811 | 1.3756 | 4.8638
-0.13 | 0.594 | 1.814 | 6.283
-0.12 | 0.7888 | 2.3561 | 8.029
-0.11 | 1.0455 | 3.0879 | 10.105
-0.1 | 1.3762 | 3.9939 | 12.658
-0.09 | 1.812 | 5.1486 | 15.596
-0.08 | 2.3583 | 6.579 | 19.073
-0.07 | 3.0488 | 8.279 | 23.021
-0.06 | 3.9154 | 10.412 | 27.523
-0.05 | 4.9892 | 12.935 | 32.476
-0.04 | 6.265 | 15.912 | 38.116
-0.03 | 7.854 | 19.372 | 44.174
-0.02 | 9.745 | 23.333 | 50.764
-0.01 | 11.961 | 27.803 | 58.05
0 | 14.558 | 32.955 | 65.78
0.01 | 17.468 | 38.613 | 73.86
0.02 | 20.702 | 44.449 | 82.42
0.03 | 24.411 | 51.136 | 91.5
0.04 | 28.289 | 58.13 | 100.84
0.05 | 32.587 | 65.66 | 110.7
0.06 | 37.096 | 73.66 | 120.65
0.07 | 41.864 | 82.04 | 131.29
0.08 | 46.803 | 90.84 | 141.98
0.09 | 51.868 | 99.83 | 152.88
0.1 | 56.92 | 109.23 | 164.21
0.11 | 62.12 | 118.99 | 175.47
0.12 | 67.38 | 129.05 | 187.23
0.13 | 72.61 | 139.24 | 198.95
0.14 | 77.66 | 149.65 | 210.82
0.15 | 82.7 | 160.44 | 222.62
0.16 | 87.62 | 171.37 | 234.92
0.17 | 92.26 | 182.5 | 247.04
0.18 | 96.79 | 193.52 | 259.3
0.19 | 101.18 | 204.91 | 271.72
0.2 | 105.3 | 216.26 | 283.77
0.21 | 109.41 | 227.99 | 296.43
0.22 | 113.16 | 239.49 | 308.84
0.23 | 116.63 | 251.01 | 321.14
0.24 | 120.08 | 262.6 | 333.6
0.25 | 123.3 | 274.39 | 345.93
0.26 | 126.35 | 286.02 | 358.3
0.27 | 129.21 | 297.52 | 370.5
0.28 | 131.84 | 309.14 | 382.7
0.29 | 134.29 | 320.58 | 394.73
0.3 | 136.79 | 332.11 | 406.83
0.31 | 139.03 | 343.54 | 418.8
0.32 | 141.1 | 354.61 | 430.58
0.33 | 143.1 | 365.98 | 442.35
0.34 | 144.71 | 377 | 453.86
0.35 | 146.73 | 387.81 | 465.36
0.36 | 148.27 | 398.61 | 476.61
0.37 | 149.74 | 409.14 | 487.8
0.38 | 151.16 | 419.64 | 498.92
0.39 | 152.38 | 429.76 | 509.51
0.4 | 153.84 | 439.76 | 520.15
0.41 | 154.97 | 449.47 | 530.59
0.42 | 156.06 | 459.1 | 540.87
0.43 | 157.03 | 468.51 | 550.85
0.44 | 158.19 | 477.46 | 560.65
0.45 | 159.07 | 486.29 | 570.1
0.46 | 159.96 | 494.83 | 579.4
0.47 | 160.8 | 503.09 | 588.6
0.48 | 161.34 | 511.07 | 597.6
0.49 | 162.5 | 518.67 | 606.3
0.5 | 163.08 | 526.12 | 614.3

## Tranconductance (mS-mm)
VGS (V) | VDS = 0.100 V | VDS = 0.500 V | VDS = 0.900 V
-0.75 | -0.001299 | -0.00447 | -0.01445
-0.74 | -0.0013725 | -0.004115 | -0.01114
-0.73 | -0.001417 | -0.00385 | -0.010675
-0.72 | -0.0013545 | -0.004395 | -0.012925
-0.71 | -0.00121 | -0.00433 | -0.01143
-0.7 | -0.0010625 | -0.003405 | -0.011365
-0.69 | -0.0010085 | -0.003485 | -0.011055
-0.68 | -0.001019 | -0.004395 | -0.010925
-0.67 | -0.000996 | -0.004085 | -0.010945
-0.66 | -0.0010005 | -0.003355 | -0.01116
-0.65 | -0.0009725 | -0.003035 | -0.009865
-0.64 | -0.0009065 | -0.002795 | -0.00785
-0.63 | -0.0008305 | -0.00316 | -0.008275
-0.62 | -0.000801 | -0.002925 | -0.009535
-0.61 | -0.0007745 | -0.002565 | -0.009185
-0.6 | -0.0007315 | -0.0029 | -0.009195
-0.59 | -0.0007185 | -0.00272 | -0.009125
-0.58 | -0.0006295 | -0.002305 | -0.00753
-0.57 | -0.0006205 | -0.0024 | -0.008115
-0.56 | -0.000608 | -0.00277 | -0.007715
-0.55 | -0.0005855 | -0.002415 | -0.006055
-0.54 | -0.000523 | -0.00194 | -0.005775
-0.53 | -0.000484 | -0.001865 | -0.00608
-0.52 | -0.0004095 | -0.001555 | -0.005675
-0.51 | -0.0003075 | -0.00145 | -0.00553
-0.5 | -0.0003255 | -0.0014705 | -0.005265
-0.49 | -0.000263 | -0.001215 | -0.00409
-0.48 | -0.000155 | -0.0007265 | -0.001965
-0.47 | 2.3e-05 | -0.000307 | -0.00104
-0.46 | 0.0002585 | 0.000188 | 0.000535
-0.45 | 0.00049 | 0.0010595 | 0.003125
-0.44 | 0.0008235 | 0.002194 | 0.006315
-0.43 | 0.00129 | 0.0037525 | 0.01156
-0.42 | 0.00197 | 0.00583 | 0.01839
-0.41 | 0.002856 | 0.00865 | 0.0279
-0.4 | 0.004075 | 0.01249 | 0.040125
-0.39 | 0.005735 | 0.0179 | 0.058465
-0.38 | 0.0080705 | 0.02506 | 0.08441
-0.37 | 0.0111675 | 0.035195 | 0.12366
-0.36 | 0.016767 | 0.04907 | 0.171965
-0.35 | 0.023222 | 0.068905 | 0.2407
-0.34 | 0.030155 | 0.095075 | 0.3428
-0.33 | 0.040925 | 0.134615 | 0.48015
-0.32 | 0.05678 | 0.185155 | 0.66195
-0.31 | 0.078655 | 0.24995 | 0.91795
-0.3 | 0.10878 | 0.34585 | 1.2874
-0.29 | 0.152935 | 0.47495 | 1.8037
-0.28 | 0.20808 | 0.6492 | 2.46165
-0.27 | 0.27665 | 0.89165 | 3.327
-0.26 | 0.37665 | 1.2131 | 4.5495
-0.25 | 0.50975 | 1.69145 | 6.0905
-0.24 | 0.69395 | 2.2668 | 8.36
-0.23 | 0.9387 | 3.017 | 11.417
-0.22 | 1.25445 | 4.0585 | 15.2545
-0.21 | 1.77175 | 5.4295 | 20.4685
-0.2 | 2.3714 | 7.322 | 27.15
-0.19 | 3.1225 | 9.809 | 36.005
-0.18 | 4.1725 | 12.9655 | 47.41
-0.17 | 5.5755 | 17.2275 | 61.195
-0.16 | 7.4395 | 22.695 | 78.535
-0.15 | 9.8885 | 29.695 | 100.93
-0.14 | 12.951 | 38.785 | 127.725
-0.13 | 17.0345 | 49.025 | 158.26
-0.12 | 22.575 | 63.695 | 191.1
-0.11 | 29.37 | 81.89 | 231.45
-0.1 | 38.325 | 103.035 | 274.55
-0.09 | 49.105 | 129.255 | 320.75
-0.08 | 61.84 | 156.52 | 371.25
-0.07 | 77.855 | 191.65 | 422.5
-0.06 | 97.02 | 232.8 | 472.75
-0.05 | 117.48 | 275 | 529.65
-0.04 | 143.24 | 321.85 | 584.9
-0.03 | 174 | 371.05 | 632.4
-0.02 | 205.35 | 421.55 | 693.8
-0.01 | 240.65 | 481.1 | 750.8
0 | 275.35 | 540.5 | 790.5
0.01 | 307.2 | 574.7 | 832
0.02 | 347.15 | 626.15 | 882
0.03 | 379.35 | 684.05 | 921
0.04 | 408.8 | 726.2 | 960
0.05 | 440.35 | 776.5 | 990.5
0.06 | 463.85 | 819 | 1029.5
0.07 | 485.35 | 859 | 1066.5
0.08 | 500.2 | 889.5 | 1079.5
0.09 | 505.85 | 919.5 | 1111.5
0.1 | 512.6 | 958 | 1129.5
0.11 | 523 | 991 | 1151
0.12 | 524.5 | 1012.5 | 1174
0.13 | 514 | 1030 | 1179.5
0.14 | 504.5 | 1060 | 1183.5
0.15 | 498 | 1086 | 1205
0.16 | 478 | 1103 | 1221
0.17 | 458.5 | 1107.5 | 1219
0.18 | 446 | 1120.5 | 1234
0.19 | 425.5 | 1137 | 1223.5
0.2 | 411.5 | 1154 | 1235.5
0.21 | 393 | 1161.5 | 1253.5
0.22 | 361 | 1151 | 1235.5
0.23 | 346 | 1155.5 | 1238
0.24 | 333.5 | 1169 | 1239.5
0.25 | 313.5 | 1171 | 1235
0.26 | 295.5 | 1156.5 | 1228.5
0.27 | 274.5 | 1156 | 1220
0.28 | 254 | 1153 | 1211.5
0.29 | 247.5 | 1148.5 | 1206.5
0.3 | 237 | 1148 | 1203.5
0.31 | 215.5 | 1125 | 1187.5
0.32 | 203.5 | 1122 | 1177.5
0.33 | 180.5 | 1119.5 | 1164
0.34 | 181.5 | 1091.5 | 1150.5
0.35 | 178 | 1080.5 | 1137.5
0.36 | 150.5 | 1066.5 | 1122
0.37 | 144.5 | 1051.5 | 1115.5
0.38 | 132 | 1031 | 1085.5
0.39 | 134 | 1006 | 1061.5
0.4 | 129.5 | 985.5 | 1054
0.41 | 111 | 967 | 1036
0.42 | 103 | 952 | 1013
0.43 | 106.5 | 918 | 989
0.44 | 102 | 889 | 962.5
0.45 | 88.5 | 868.5 | 937.5
0.46 | 86.5 | 840 | 925
0.47 | 69 | 812 | 910
0.48 | 85 | 779 | 885
0.49 | 87 | 752.5 | 835
0.5 | 58 | 745 | 800