## IDS-VDS Characteristic (mA-mm)
VGS (V) | VDS = 0.100 V | VDS = 0.500 V | VDS = 0.900 V
-0.75 | 0.00032449 | 0.0013134 | 0.0044022
-0.74 | 0.00030705 | 0.0012692 | 0.00426
-0.73 | 0.00029464 | 0.0012306 | 0.0041261
-0.72 | 0.00028163 | 0.0011806 | 0.0039855
-0.71 | 0.00026885 | 0.0011411 | 0.00385
-0.7 | 0.00025596 | 0.0010944 | 0.0037411
-0.69 | 0.00024443 | 0.0010508 | 0.0036283
-0.68 | 0.00023701 | 0.0010171 | 0.0035306
-0.67 | 0.00022314 | 0.000973 | 0.0033995
-0.66 | 0.0002149 | 0.0009407 | 0.0032957
-0.65 | 0.00020387 | 0.0009061 | 0.003191
-0.64 | 0.00019605 | 0.0008666 | 0.003098
-0.63 | 0.00018487 | 0.0008428 | 0.0029762
-0.62 | 0.00017609 | 0.0008079 | 0.002906
-0.61 | 0.00016914 | 0.0007796 | 0.0028079
-0.6 | 0.00016116 | 0.00076 | 0.0027089
-0.59 | 0.00015346 | 0.0007235 | 0.002628
-0.58 | 0.00014488 | 0.0006991 | 0.0025409
-0.57 | 0.00013804 | 0.000678 | 0.0024542
-0.56 | 0.00013206 | 0.0006426 | 0.0023675
-0.55 | 0.00012646 | 0.00062 | 0.0022839
-0.54 | 0.00012381 | 0.0005977 | 0.0022307
-0.53 | 0.00011592 | 0.0005743 | 0.0021664
-0.52 | 0.00011322 | 0.0005592 | 0.0020943
-0.51 | 0.00010926 | 0.0005426 | 0.0020316
-0.5 | 0.00010522 | 0.0005305 | 0.0019709
-0.49 | 0.00010042 | 0.0005136 | 0.0019384
-0.48 | 9.945e-05 | 0.00050906 | 0.0018971
-0.47 | 9.69e-05 | 0.00049197 | 0.0018681
-0.46 | 9.877e-05 | 0.00049289 | 0.0018513
-0.45 | 0.00010109 | 0.00049441 | 0.0018649
-0.44 | 0.00010721 | 0.00050651 | 0.0019086
-0.43 | 0.00011884 | 0.00053252 | 0.0019828
-0.42 | 0.00013112 | 0.0005797 | 0.0021197
-0.41 | 0.00015319 | 0.0006501 | 0.0023258
-0.4 | 0.00018485 | 0.0007424 | 0.0026301
-0.39 | 0.00023078 | 0.0008842 | 0.0030893
-0.38 | 0.00029319 | 0.0010815 | 0.0037458
-0.37 | 0.00038253 | 0.0013584 | 0.0046954
-0.36 | 0.00050685 | 0.0017434 | 0.006099
-0.35 | 0.0007029 | 0.0022873 | 0.007983
-0.34 | 0.0009445 | 0.0030295 | 0.010655
-0.33 | 0.0012753 | 0.0040935 | 0.01452
-0.32 | 0.0017314 | 0.0055495 | 0.019788
-0.31 | 0.0023649 | 0.007684 | 0.027236
-0.3 | 0.0032178 | 0.010507 | 0.037524
-0.29 | 0.0044094 | 0.014332 | 0.052016
-0.28 | 0.006204 | 0.019612 | 0.07202
-0.27 | 0.008468 | 0.026734 | 0.09843
-0.26 | 0.011473 | 0.036746 | 0.1358
-0.25 | 0.015644 | 0.050196 | 0.18695
-0.24 | 0.021299 | 0.06932 | 0.25539
-0.23 | 0.029086 | 0.09378 | 0.35015
-0.22 | 0.039429 | 0.12734 | 0.47258
-0.21 | 0.05354 | 0.17214 | 0.6416
-0.2 | 0.07333 | 0.23264 | 0.8723
-0.19 | 0.09878 | 0.31346 | 1.1657
-0.18 | 0.13384 | 0.42348 | 1.5663
-0.17 | 0.1802 | 0.5648 | 2.0961
-0.16 | 0.24186 | 0.7532 | 2.7436
-0.15 | 0.32484 | 1.006 | 3.6243
-0.14 | 0.43286 | 1.3333 | 4.7181
-0.13 | 0.5769 | 1.7583 | 6.104
-0.12 | 0.7676 | 2.2997 | 7.776
-0.11 | 1.0158 | 2.997 | 9.843
-0.1 | 1.338 | 3.8946 | 12.288
-0.09 | 1.7623 | 5.014 | 15.223
-0.08 | 2.2907 | 6.397 | 18.618
-0.07 | 2.9761 | 8.053 | 22.409
-0.06 | 3.8268 | 10.153 | 26.824
-0.05 | 4.8822 | 12.648 | 31.769
-0.04 | 6.133 | 15.564 | 37.229
-0.03 | 7.665 | 19.021 | 43.351
-0.02 | 9.548 | 22.826 | 49.771
-0.01 | 11.714 | 27.321 | 56.877
0 | 14.276 | 32.286 | 64.51
0.01 | 17.116 | 37.825 | 72.65
0.02 | 20.334 | 43.787 | 81.07
0.03 | 23.957 | 50.384 | 90.09
0.04 | 27.845 | 57.4 | 99.46
0.05 | 32.06 | 64.76 | 109.17
0.06 | 36.487 | 72.67 | 119.24
0.07 | 41.269 | 81.17 | 129.73
0.08 | 46.176 | 89.78 | 140.23
0.09 | 51.206 | 98.87 | 151.22
0.1 | 56.367 | 108.02 | 162.43
0.11 | 61.41 | 117.75 | 173.82
0.12 | 66.68 | 127.84 | 185.53
0.13 | 71.89 | 138.03 | 197.03
0.14 | 77.04 | 148.5 | 209.05
0.15 | 82 | 159.12 | 220.98
0.16 | 86.91 | 170.12 | 233.16
0.17 | 91.56 | 181.07 | 245.49
0.18 | 96.17 | 192.33 | 257.5
0.19 | 100.58 | 203.46 | 269.93
0.2 | 104.82 | 215 | 282.32
0.21 | 108.79 | 226.6 | 294.85
0.22 | 112.64 | 238.11 | 307.06
0.23 | 116.19 | 249.78 | 319.56
0.24 | 119.61 | 261.16 | 331.91
0.25 | 122.94 | 273.04 | 344.32
0.26 | 125.99 | 284.73 | 356.73
0.27 | 129 | 296.32 | 368.72
0.28 | 131.49 | 307.91 | 381.06
0.29 | 133.98 | 319.32 | 393.25
0.3 | 136.44 | 330.96 | 405.43
0.31 | 138.72 | 342.35 | 417.47
0.32 | 140.94 | 353.63 | 429.16
0.33 | 142.78 | 364.74 | 441.08
0.34 | 144.54 | 375.85 | 452.66
0.35 | 146.29 | 386.79 | 464.15
0.36 | 148.23 | 397.56 | 475.4
0.37 | 149.62 | 408.3 | 486.75
0.38 | 150.98 | 418.59 | 497.71
0.39 | 152.28 | 428.94 | 508.57
0.4 | 153.52 | 438.94 | 519.24
0.41 | 155.08 | 448.73 | 529.49
0.42 | 155.95 | 458.52 | 540.05
0.43 | 156.93 | 467.81 | 550.09
0.44 | 157.95 | 476.99 | 559.91
0.45 | 158.93 | 485.76 | 569.67
0.46 | 159.97 | 494.45 | 578.8
0.47 | 160.61 | 502.68 | 588
0.48 | 161.32 | 510.73 | 597.2
0.49 | 162.17 | 518.5 | 605.8
0.5 | 163.15 | 525.91 | 614.2

## Tranconductance (mS-mm)
VGS (V) | VDS = 0.100 V | VDS = 0.500 V | VDS = 0.900 V
-0.75 | -0.001744 | -0.00442 | -0.01422
-0.74 | -0.0014925 | -0.00414 | -0.013805
-0.73 | -0.001271 | -0.00443 | -0.013725
-0.72 | -0.0012895 | -0.004475 | -0.013805
-0.71 | -0.0012835 | -0.00431 | -0.01222
-0.7 | -0.001221 | -0.004515 | -0.011085
-0.69 | -0.0009475 | -0.003865 | -0.010525
-0.68 | -0.0010645 | -0.00389 | -0.01144
-0.67 | -0.0011055 | -0.00382 | -0.011745
-0.66 | -0.0009635 | -0.003345 | -0.010425
-0.65 | -0.0009425 | -0.003705 | -0.009885
-0.64 | -0.00095 | -0.003165 | -0.01074
-0.63 | -0.000998 | -0.002935 | -0.0096
-0.62 | -0.0007865 | -0.00316 | -0.008415
-0.61 | -0.0007465 | -0.002395 | -0.009855
-0.6 | -0.000784 | -0.002805 | -0.008995
-0.59 | -0.000814 | -0.003045 | -0.0084
-0.58 | -0.000771 | -0.002275 | -0.00869
-0.57 | -0.000641 | -0.002825 | -0.00867
-0.56 | -0.000579 | -0.0029 | -0.008515
-0.55 | -0.0004125 | -0.002245 | -0.00684
-0.54 | -0.000527 | -0.002285 | -0.005875
-0.53 | -0.0005295 | -0.001925 | -0.00682
-0.52 | -0.000333 | -0.001585 | -0.00674
-0.51 | -0.0004 | -0.001435 | -0.00617
-0.5 | -0.000442 | -0.00145 | -0.00466
-0.49 | -0.0002885 | -0.001072 | -0.00369
-0.48 | -0.000176 | -0.0010815 | -0.003515
-0.47 | -3.4e-05 | -0.0008085 | -0.00229
-0.46 | 0.0002095 | 0.000122 | -0.00016
-0.45 | 0.000422 | 0.000681 | 0.002865
-0.44 | 0.0008875 | 0.0019055 | 0.005895
-0.43 | 0.0011955 | 0.0036595 | 0.010555
-0.42 | 0.0017175 | 0.005879 | 0.01715
-0.41 | 0.0026865 | 0.008135 | 0.02552
-0.4 | 0.0038795 | 0.011705 | 0.038175
-0.39 | 0.005417 | 0.016955 | 0.055785
-0.38 | 0.0075875 | 0.02371 | 0.080305
-0.37 | 0.010683 | 0.033095 | 0.11766
-0.36 | 0.0160185 | 0.046445 | 0.16438
-0.35 | 0.0218825 | 0.064305 | 0.2278
-0.34 | 0.02862 | 0.09031 | 0.32685
-0.33 | 0.039345 | 0.126 | 0.45665
-0.32 | 0.05448 | 0.179525 | 0.6358
-0.31 | 0.07432 | 0.247875 | 0.8868
-0.3 | 0.102225 | 0.3324 | 1.239
-0.29 | 0.14931 | 0.45525 | 1.7248
-0.28 | 0.20293 | 0.6201 | 2.3207
-0.27 | 0.26345 | 0.8567 | 3.189
-0.26 | 0.3588 | 1.1731 | 4.426
-0.25 | 0.4913 | 1.6287 | 5.9795
-0.24 | 0.6721 | 2.1792 | 8.16
-0.23 | 0.9065 | 2.901 | 10.8595
-0.22 | 1.2227 | 3.918 | 14.5725
-0.21 | 1.69505 | 5.265 | 19.986
-0.2 | 2.262 | 7.066 | 26.205
-0.19 | 3.0255 | 9.542 | 34.7
-0.18 | 4.071 | 12.567 | 46.52
-0.17 | 5.401 | 16.486 | 58.865
-0.16 | 7.232 | 22.06 | 76.41
-0.15 | 9.55 | 29.005 | 98.725
-0.14 | 12.603 | 37.615 | 123.985
-0.13 | 16.737 | 48.32 | 152.895
-0.12 | 21.945 | 61.935 | 186.95
-0.11 | 28.52 | 79.745 | 225.6
-0.1 | 37.325 | 100.85 | 269
-0.09 | 47.635 | 125.12 | 316.5
-0.08 | 60.69 | 151.95 | 359.3
-0.07 | 76.805 | 187.8 | 410.3
-0.06 | 95.305 | 229.75 | 468
-0.05 | 115.31 | 270.55 | 520.25
-0.04 | 139.14 | 318.65 | 579.1
-0.03 | 170.75 | 363.1 | 627.1
-0.02 | 202.45 | 415 | 676.3
-0.01 | 236.4 | 473 | 736.95
0 | 270.1 | 525.2 | 788.65
0.01 | 302.9 | 575.05 | 828
0.02 | 342.05 | 627.95 | 872
0.03 | 375.55 | 680.65 | 919.5
0.04 | 405.15 | 718.8 | 954
0.05 | 432.1 | 763.5 | 989
0.06 | 460.45 | 820.5 | 1028
0.07 | 484.45 | 855.5 | 1049.5
0.08 | 496.85 | 885 | 1074.5
0.09 | 509.55 | 912 | 1110
0.1 | 510.2 | 944 | 1130
0.11 | 515.65 | 991 | 1155
0.12 | 524 | 1014 | 1160.5
0.13 | 518 | 1033 | 1176
0.14 | 505.5 | 1054.5 | 1197.5
0.15 | 493.5 | 1081 | 1205.5
0.16 | 478 | 1097.5 | 1225.5
0.17 | 463 | 1110.5 | 1217
0.18 | 451 | 1119.5 | 1222
0.19 | 432.5 | 1133.5 | 1241
0.2 | 410.5 | 1157 | 1246
0.21 | 391 | 1155.5 | 1237
0.22 | 370 | 1159 | 1235.5
0.23 | 348.5 | 1152.5 | 1242.5
0.24 | 337.5 | 1163 | 1238
0.25 | 319 | 1178.5 | 1241
0.26 | 303 | 1164 | 1220
0.27 | 275 | 1159 | 1216.5
0.28 | 249 | 1150 | 1226.5
0.29 | 247.5 | 1152.5 | 1218.5
0.3 | 237 | 1151.5 | 1211
0.31 | 225 | 1133.5 | 1186.5
0.32 | 203 | 1119.5 | 1180.5
0.33 | 180 | 1111 | 1175
0.34 | 175.5 | 1102.5 | 1153.5
0.35 | 184.5 | 1085.5 | 1137
0.36 | 166.5 | 1075.5 | 1130
0.37 | 137.5 | 1051.5 | 1115.5
0.38 | 133 | 1032 | 1091
0.39 | 127 | 1017.5 | 1076.5
0.4 | 140 | 989.5 | 1046
0.41 | 121.5 | 979 | 1040.5
0.42 | 92.5 | 954 | 1030
0.43 | 100 | 923.5 | 993
0.44 | 100 | 897.5 | 979
0.45 | 101 | 873 | 944.5
0.46 | 84 | 846 | 916.5
0.47 | 67.5 | 814 | 920
0.48 | 78 | 791 | 890
0.49 | 91.5 | 759 | 850
0.5 | 98 | 741 | 840